## Steel_data_for_clustering
|  | Density | Hardness | Tensile Strength Ultimate | Yield Strength | Modulus of Elasticity | Poissons Ratio | %Elongation at Break | Thermal Conductivity | Specific Heat Capacity | Coefficient of Thermal Expansion | Electrical Resistivity
AISI 1006 Steel | cold drawn | 7.872 | 95 | 330 | 285 | 205 | 0.29 | 20 | 51.9 | 0.481 | 12.6 | 1.74e-05
AISI 1006 Steel | hot rolled | 7.872 | 86 | 295 | 165 | 200 | 0.29 | 30 | 51.9 | 0.481 | 12.6 | 1.74e-05
AISI 1020 Steel | cold rolled | 7.87 | 121 | 420 | 350 | 205 | 0.29 | 15 | 51.9 | 0.486 | 11.7 | 1.59e-05
AISI 1020 Steel | normalized | 7.87 | 131 | 440 | 345 | 200 | 0.29 | 35.8 | 51.9 | 0.486 | 11.7 | 1.59e-05
AISI 1020 Steel | annealed | 7.87 | 111 | 395 | 295 | 200 | 0.29 | 36.5 | 51.9 | 0.486 | 11.7 | 1.59e-05
AISI 1040 Steel | cold drawn | 7.845 | 170 | 585 | 515 | 200 | 0.29 | 12 | 51.9 | 0.486 | 11.3 | 1.71e-05
AISI 1040 Steel | annealed | 7.845 | 149 | 515 | 350 | 200 | 0.29 | 30 | 51.9 | 0.486 | 11.3 | 1.71e-05
AISI 1040 Steel | hot rolled | 7.845 | 149 | 525 | 290 | 200 | 0.29 | 18 | 51.9 | 0.486 | 11.3 | 1.71e-05
AISI 1040 Steel | normalized | 7.845 | 170 | 595 | 370 | 200 | 0.29 | 25 | 51.9 | 0.486 | 11.3 | 1.71e-05
AISI 1090 Steel | hot rolled | 7.87 | 248 | 841 | 460 | 200 | 0.29 | 10 | 51.9 | 0.472 | 11.5 | 1.74e-05
AISI 1095 Steel | annealed | 7.85 | 192 | 665 | 380 | 205 | 0.29 | 13 | 49.8 | 0.461 | 11 | 1.8e-05
AISI 1095 Steel | normalized | 7.85 | 293 | 1015 | 505 | 205 | 0.29 | 10 | 49.8 | 0.461 | 11 | 1.8e-05
AISI 1340 Steel | normalized | 7.87 | 248 | 834 | 558 | 200 | 0.29 | 22 | 51.9 | 0.472 | 11.5 | 1.74e-05
AISI 1340 Steel | oil quenched | 7.87 | 285 | 951 | 834 | 200 | 0.29 | 19.2 | 51.9 | 0.472 | 11.5 | 1.74e-05
AISI 1340 Steel | annealed | 7.87 | 207 | 703 | 434 | 200 | 0.29 | 25.5 | 51.9 | 0.472 | 11.5 | 1.74e-05
AISI 4140 Steel | normalized | 7.85 | 302 | 1020 | 655 | 205 | 0.29 | 17.7 | 42.6 | 0.473 | 12.2 | 2.2e-05
AISI 4140 Steel | oil quenched | 7.85 | 311 | 1075 | 986 | 205 | 0.29 | 15.5 | 42.6 | 0.473 | 12.2 | 2.2e-05
AISI 4140 Steel | annealed | 7.85 | 197 | 655 | 415 | 205 | 0.29 | 25.7 | 42.6 | 0.473 | 12.2 | 2.2e-05
AISI 4340 Steel | normalized | 7.85 | 363 | 1282 | 862 | 205 | 0.29 | 12.2 | 44.5 | 0.475 | 12.3 | 2.48e-05
AISI 4340 Steel | annealed | 7.85 | 217 | 745 | 470 | 205 | 0.29 | 22 | 44.5 | 0.475 | 12.3 | 2.48e-05
AISI 4340 Steel | oil quenched | 7.85 | 352 | 1207 | 1145 | 205 | 0.29 | 14.2 | 44.5 | 0.475 | 12.3 | 2.48e-05
AISI 5140 Steel | annealed | 7.85 | 167 | 570 | 295 | 205 | 0.29 | 28.6 | 44.6 | 0.452 | 12.6 | 2.28e-05
AISI 5140 Steel | normalized | 7.85 | 229 | 793 | 470 | 205 | 0.29 | 22.7 | 44.6 | 0.452 | 12.6 | 2.28e-05
AISI 5140 Steel | oil quenched | 7.85 | 293 | 972 | 841 | 205 | 0.29 | 18.5 | 44.6 | 0.452 | 12.6 | 2.28e-05
AISI 8630 Steel | annealed | 7.85 | 156 | 565 | 370 | 205 | 0.29 | 29 | 46.6 | 0.475 | 12.2 | 2.34e-05
AISI 8630 Steel | normalized | 7.85 | 187 | 650 | 425 | 205 | 0.29 | 23.5 | 46.6 | 0.475 | 12.2 | 2.34e-05
AISI 8630 Steel | water quenched | 7.85 | 293 | 1015 | 910 | 205 | 0.29 | 16.2 | 46.6 | 0.475 | 12.2 | 2.34e-05
Stainless Steel 17-7 PH | cold rolled | 7.8 | 378 | 1380 | 1210 | 204 | 0.27 | 1 | 16.4 | 0.46 | 11 | 8.3e-05
Stainless Steel 17-7 PH | precipitation hardened | 7.8 | 433 | 1650 | 1590 | 204 | 0.27 | 1 | 16.4 | 0.46 | 11 | 8.3e-05
Stainless Steel 302 | 25% hardened | 7.86 | 261 | 860 | 515 | 193 | 0.25 | 12 | 16.2 | 0.5 | 17.2 | 7.2e-05
Stainless Steel 302 | annealed | 7.86 | 147 | 620 | 275 | 193 | 0.25 | 55 | 16.2 | 0.5 | 17.2 | 7.2e-05
Stainless Steel 316 | annealed | 8 | 143 | 580 | 290 | 193 | 0.27 | 50 | 16.3 | 0.5 | 16 | 7.4e-05
Stainless Steel 405 | annealed | 7.8 | 150 | 448 | 276 | 200 | 0.27 | 30 | 27 | 0.46 | 10.8 | 6e-05
Stainless Steel 434 | annealed | 7.8 | 164 | 517 | 345 | 200 | 0.27 | 25 | 26.1 | 0.46 | 10.4 | 6e-05

## mech_labeled_denormalized
|  | Class Labels | Density | Hardness | Tensile Strength Ultimate | Yield Strength | Modulus of Elasticity | Poissons Ratio | %Elongation at Break
AISI 1006 Steel | cold drawn | 0 | 7.872117 | 94.8596 | 329.7884 | 285.7127 | 204.9884 | 0.2900378 | 19.97114
AISI 1020 Steel | cold rolled | 0 | 7.870134 | 121.1586 | 421.4019 | 350.1743 | 204.9884 | 0.2900378 | 15.00867
AISI 1095 Steel | normalized | 1 | 7.849976 | 292.9787 | 1015.31 | 504.8819 | 204.9884 | 0.2900378 | 10.0462
AISI 4140 Steel | normalized | 1 | 7.849976 | 301.745 | 1018.469 | 656.3665 | 204.9884 | 0.2900378 | 17.66302
AISI 4140 Steel | oil quenched | 1 | 7.849976 | 311.388 | 1075.332 | 985.1202 | 204.9884 | 0.2900378 | 15.4703
AISI 4340 Steel | normalized | 1 | 7.849976 | 363.1093 | 1280.673 | 862.6434 | 204.9884 | 0.2900378 | 12.23892
AISI 4340 Steel | oil quenched | 1 | 7.849976 | 351.7131 | 1208.014 | 1146.274 | 204.9884 | 0.2900378 | 14.20083
AISI 5140 Steel | oil quenched | 1 | 7.849976 | 292.9787 | 971.0824 | 840.0818 | 204.9884 | 0.2900378 | 18.47086
AISI 8630 Steel | water quenched | 1 | 7.849976 | 292.9787 | 1015.31 | 910.9895 | 204.9884 | 0.2900378 | 16.16273
Stainless Steel 405 | annealed | 2 | 7.800074 | 150.0875 | 446.6745 | 276.0435 | 199.9832 | 0.269958 | 30.0115
Stainless Steel 434 | annealed | 2 | 7.800074 | 164.1136 | 516.1744 | 343.7281 | 199.9832 | 0.269958 | 25.04903
Stainless Steel 316 | annealed | 3 | 8.00001 | 143.0744 | 579.356 | 288.9358 | 192.9907 | 0.269958 | 49.97681
AISI 1040 Steel | cold drawn | 4 | 7.845018 | 170.25 | 585.6742 | 514.5511 | 199.9832 | 0.2900378 | 12.0081
AISI 1040 Steel | annealed | 4 | 7.845018 | 149.2109 | 516.1744 | 350.1743 | 199.9832 | 0.2900378 | 30.0115
AISI 1040 Steel | hot rolled | 4 | 7.845018 | 149.2109 | 525.6516 | 288.9358 | 199.9832 | 0.2900378 | 18.00924
AISI 1040 Steel | normalized | 4 | 7.845018 | 170.25 | 595.1515 | 369.5127 | 199.9832 | 0.2900378 | 25.04903
Stainless Steel 302 | annealed | 5 | 7.85989 | 146.581 | 620.4241 | 276.0435 | 192.9907 | 0.2499916 | 55.05469
Stainless Steel 17-7 PH | cold rolled | 6 | 7.800074 | 378.0121 | 1378.604 | 1210.736 | 203.9947 | 0.269958 | 1.044497
Stainless Steel 17-7 PH | precipitation hardened | 6 | 7.800074 | 433.24 | 1650.285 | 1591.059 | 203.9947 | 0.269958 | 1.044497
Stainless Steel 302 | 25% hardened | 7 | 7.85989 | 261.4199 | 860.5145 | 514.5511 | 192.9907 | 0.2499916 | 12.0081
AISI 1095 Steel | annealed | 8 | 7.849976 | 192.1659 | 664.6513 | 379.1819 | 204.9884 | 0.2900378 | 13.04676
AISI 4140 Steel | annealed | 8 | 7.849976 | 197.4257 | 655.174 | 414.6358 | 204.9884 | 0.2900378 | 25.74146
AISI 4340 Steel | annealed | 8 | 7.849976 | 216.7116 | 743.6284 | 469.4281 | 204.9884 | 0.2900378 | 22.04846
AISI 5140 Steel | annealed | 8 | 7.849976 | 166.7435 | 569.8788 | 295.382 | 204.9884 | 0.2900378 | 28.62662
AISI 5140 Steel | normalized | 8 | 7.849976 | 228.9845 | 794.1737 | 469.4281 | 204.9884 | 0.2900378 | 22.7409
AISI 8630 Steel | annealed | 8 | 7.849976 | 156.2239 | 563.5606 | 369.5127 | 204.9884 | 0.2900378 | 28.97284
AISI 8630 Steel | normalized | 8 | 7.849976 | 186.9061 | 648.8559 | 424.305 | 204.9884 | 0.2900378 | 23.54874
AISI 1006 Steel | hot rolled | 9 | 7.872117 | 86.09327 | 295.0385 | 166.4589 | 199.9832 | 0.2900378 | 30.0115
AISI 1020 Steel | normalized | 9 | 7.870134 | 130.8016 | 440.3564 | 343.7281 | 199.9832 | 0.2900378 | 35.78182
AISI 1020 Steel | annealed | 9 | 7.870134 | 110.639 | 396.1292 | 295.382 | 199.9832 | 0.2900378 | 36.47426
AISI 1090 Steel | hot rolled | 10 | 7.870134 | 248.2704 | 841.56 | 459.7588 | 199.9832 | 0.2900378 | 10.0462
AISI 1340 Steel | normalized | 10 | 7.870134 | 248.2704 | 835.2418 | 556.4511 | 199.9832 | 0.2900378 | 22.04846
AISI 1340 Steel | oil quenched | 10 | 7.870134 | 285.089 | 952.1279 | 833.6357 | 199.9832 | 0.2900378 | 19.1633
AISI 1340 Steel | annealed | 10 | 7.870134 | 207.0686 | 702.5603 | 433.9742 | 199.9832 | 0.2900378 | 25.51065

## therm_labeled_denormalized
|  | Class Labels | Thermal Conductivity | Specific Heat Capacity | Coefficient of Thermal Expansion
AISI 1006 Steel | cold drawn | 0 | 51.94467 | 0.4809946 | 12.6004
AISI 1006 Steel | hot rolled | 0 | 51.94467 | 0.4809946 | 12.6004
AISI 1020 Steel | cold rolled | 0 | 51.94467 | 0.4859964 | 11.7009
AISI 1020 Steel | normalized | 0 | 51.94467 | 0.4859964 | 11.7009
AISI 1020 Steel | annealed | 0 | 51.94467 | 0.4859964 | 11.7009
AISI 1040 Steel | cold drawn | 0 | 51.94467 | 0.4859964 | 11.30639
AISI 1040 Steel | annealed | 0 | 51.94467 | 0.4859964 | 11.30639
AISI 1040 Steel | hot rolled | 0 | 51.94467 | 0.4859964 | 11.30639
AISI 1040 Steel | normalized | 0 | 51.94467 | 0.4859964 | 11.30639
Stainless Steel 302 | 25% hardened | 1 | 16.1736 | 0.4999488 | 17.19255
Stainless Steel 302 | annealed | 1 | 16.1736 | 0.4999488 | 17.19255
Stainless Steel 316 | annealed | 1 | 16.3 | 0.4999488 | 15.99322
Stainless Steel 17-7 PH | cold rolled | 2 | 16.4264 | 0.4599343 | 11.00656
Stainless Steel 17-7 PH | precipitation hardened | 2 | 16.4264 | 0.4599343 | 11.00656
Stainless Steel 405 | annealed | 2 | 27.04396 | 0.4599343 | 10.80141
Stainless Steel 434 | annealed | 2 | 26.15917 | 0.4599343 | 10.4069
AISI 4140 Steel | normalized | 3 | 42.59111 | 0.4729653 | 12.20588
AISI 4140 Steel | oil quenched | 3 | 42.59111 | 0.4729653 | 12.20588
AISI 4140 Steel | annealed | 3 | 42.59111 | 0.4729653 | 12.20588
AISI 4340 Steel | normalized | 3 | 44.4871 | 0.4749397 | 12.30057
AISI 4340 Steel | annealed | 3 | 44.4871 | 0.4749397 | 12.30057
AISI 4340 Steel | oil quenched | 3 | 44.4871 | 0.4749397 | 12.30057
AISI 8630 Steel | annealed | 3 | 46.63589 | 0.4749397 | 12.20588
AISI 8630 Steel | normalized | 3 | 46.63589 | 0.4749397 | 12.20588
AISI 8630 Steel | water quenched | 3 | 46.63589 | 0.4749397 | 12.20588
AISI 1090 Steel | hot rolled | 4 | 51.94467 | 0.4720439 | 11.49576
AISI 1095 Steel | annealed | 4 | 49.79588 | 0.4609873 | 11.00656
AISI 1095 Steel | normalized | 4 | 49.79588 | 0.4609873 | 11.00656
AISI 1340 Steel | normalized | 4 | 51.94467 | 0.4720439 | 11.49576
AISI 1340 Steel | oil quenched | 4 | 51.94467 | 0.4720439 | 11.49576
AISI 1340 Steel | annealed | 4 | 51.94467 | 0.4720439 | 11.49576
AISI 5140 Steel | annealed | 5 | 44.6135 | 0.4520367 | 12.6004
AISI 5140 Steel | normalized | 5 | 44.6135 | 0.4520367 | 12.6004
AISI 5140 Steel | oil quenched | 5 | 44.6135 | 0.4520367 | 12.6004

## elec_labeled_denormalized
|  | Class Labels | Electrical Resistivity
AISI 1006 Steel | cold drawn | 0 | 1.74e-05
AISI 1006 Steel | hot rolled | 0 | 1.74e-05
AISI 1020 Steel | cold rolled | 0 | 1.59e-05
AISI 1020 Steel | normalized | 0 | 1.59e-05
AISI 1020 Steel | annealed | 0 | 1.59e-05
AISI 1040 Steel | cold drawn | 0 | 1.71e-05
AISI 1040 Steel | annealed | 0 | 1.71e-05
AISI 1040 Steel | hot rolled | 0 | 1.71e-05
AISI 1040 Steel | normalized | 0 | 1.71e-05
AISI 1090 Steel | hot rolled | 0 | 1.74e-05
AISI 1095 Steel | annealed | 0 | 1.8e-05
AISI 1095 Steel | normalized | 0 | 1.8e-05
AISI 1340 Steel | normalized | 0 | 1.74e-05
AISI 1340 Steel | oil quenched | 0 | 1.74e-05
AISI 1340 Steel | annealed | 0 | 1.74e-05
Stainless Steel 302 | 25% hardened | 1 | 7.2e-05
Stainless Steel 302 | annealed | 1 | 7.2e-05
Stainless Steel 316 | annealed | 1 | 7.4e-05
AISI 4140 Steel | normalized | 2 | 2.2e-05
AISI 4140 Steel | oil quenched | 2 | 2.2e-05
AISI 4140 Steel | annealed | 2 | 2.2e-05
AISI 4340 Steel | normalized | 2 | 2.48e-05
AISI 4340 Steel | annealed | 2 | 2.48e-05
AISI 4340 Steel | oil quenched | 2 | 2.48e-05
AISI 5140 Steel | annealed | 2 | 2.28e-05
AISI 5140 Steel | normalized | 2 | 2.28e-05
AISI 5140 Steel | oil quenched | 2 | 2.28e-05
AISI 8630 Steel | annealed | 2 | 2.34e-05
AISI 8630 Steel | normalized | 2 | 2.34e-05
AISI 8630 Steel | water quenched | 2 | 2.34e-05
Stainless Steel 405 | annealed | 3 | 6e-05
Stainless Steel 434 | annealed | 3 | 6e-05
Stainless Steel 17-7 PH | cold rolled | 4 | 8.3e-05
Stainless Steel 17-7 PH | precipitation hardened | 4 | 8.3e-05

## normalized_data
|  | Density | Hardness | Tensile Strength Ultimate | Yield Strength | Modulus of Elasticity | Poissons Ratio | %Elongation at Break | Thermal Conductivity | Specific Heat Capacity | Coefficient of Thermal Expansion | Electrical Resistivity
AISI 1006 Steel | cold drawn | 0.5464554 | -1.398398 | -1.34933 | -0.8022114 | 0.823144 | 0.4666663 | -0.1574997 | 0.7464659 | 0.480414 | 0.2497485 | -0.5995336
AISI 1006 Steel | hot rolled | 0.5464554 | -1.501064 | -1.460122 | -1.174526 | -0.5354432 | 0.4666663 | 0.7090035 | 0.7464659 | 0.480414 | 0.2497485 | -0.5995336
AISI 1020 Steel | cold rolled | 0.4859359 | -1.101809 | -1.064438 | -0.6005407 | 0.823144 | 0.4666663 | -0.5907513 | 0.7464659 | 0.8602762 | -0.3205727 | -0.6677993
AISI 1020 Steel | normalized | 0.4859359 | -0.9877363 | -1.001128 | -0.6160538 | -0.5354432 | 0.4666663 | 1.211575 | 0.7464659 | 0.8602762 | -0.3205727 | -0.6677993
AISI 1020 Steel | annealed | 0.4859359 | -1.215882 | -1.143574 | -0.7711851 | -0.5354432 | 0.4666663 | 1.272231 | 0.7464659 | 0.8602762 | -0.3205727 | -0.6677993
AISI 1040 Steel | cold drawn | -0.2705577 | -0.5428524 | -0.5421342 | -0.08860735 | -0.5354432 | 0.4666663 | -0.8507022 | 0.7464659 | 0.8602762 | -0.5740488 | -0.6131867
AISI 1040 Steel | annealed | -0.2705577 | -0.7824053 | -0.7637174 | -0.6005407 | -0.5354432 | 0.4666663 | 0.7090035 | 0.7464659 | 0.8602762 | -0.5740488 | -0.6131867
AISI 1040 Steel | hot rolled | -0.2705577 | -0.7824053 | -0.7320627 | -0.7866982 | -0.5354432 | 0.4666663 | -0.3308003 | 0.7464659 | 0.8602762 | -0.5740488 | -0.6131867
AISI 1040 Steel | normalized | -0.2705577 | -0.5428524 | -0.5104794 | -0.5384881 | -0.5354432 | 0.4666663 | 0.2757519 | 0.7464659 | 0.8602762 | -0.5740488 | -0.6131867
AISI 1090 Steel | hot rolled | 0.4859359 | 0.3469155 | 0.2682275 | -0.2592518 | -0.5354432 | 0.4666663 | -1.024003 | 0.7464659 | -0.203338 | -0.4473107 | -0.5995336
AISI 1095 Steel | annealed | -0.119259 | -0.2918922 | -0.2888962 | -0.5074619 | 0.823144 | 0.4666663 | -0.7640519 | 0.5803261 | -1.039035 | -0.7641559 | -0.5722273
AISI 1095 Steel | normalized | -0.119259 | 0.8602432 | 0.8190201 | -0.1196336 | 0.823144 | 0.4666663 | -1.024003 | 0.5803261 | -1.039035 | -0.7641559 | -0.5722273
AISI 1340 Steel | normalized | 0.4859359 | 0.3469155 | 0.2460691 | 0.04480557 | -0.5354432 | 0.4666663 | 0.01580094 | 0.7464659 | -0.203338 | -0.4473107 | -0.5995336
AISI 1340 Steel | oil quenched | 0.4859359 | 0.7689849 | 0.6164297 | 0.9011304 | -0.5354432 | 0.4666663 | -0.2268199 | 0.7464659 | -0.203338 | -0.4473107 | -0.5995336
AISI 1340 Steel | annealed | 0.4859359 | -0.120783 | -0.1686081 | -0.3399201 | -0.5354432 | 0.4666663 | 0.319077 | 0.7464659 | -0.203338 | -0.4473107 | -0.5995336
AISI 4140 Steel | normalized | -0.119259 | 0.9629087 | 0.8348475 | 0.3457603 | 0.823144 | 0.4666663 | -0.3567954 | 0.01070369 | -0.1273656 | -0.00372759 | -0.3901854
AISI 4140 Steel | oil quenched | -0.119259 | 1.065574 | 1.008949 | 1.37273 | 0.823144 | 0.4666663 | -0.5474261 | 0.01070369 | -0.1273656 | -0.00372759 | -0.3901854
AISI 4140 Steel | annealed | -0.119259 | -0.2348558 | -0.3205509 | -0.39887 | 0.823144 | 0.4666663 | 0.3364071 | 0.01070369 | -0.1273656 | -0.00372759 | -0.3901854
AISI 4340 Steel | normalized | -0.119259 | 1.658753 | 1.664202 | 0.9880039 | 0.823144 | 0.4666663 | -0.8333722 | 0.1610207 | 0.02457932 | 0.05964143 | -0.2627561
AISI 4340 Steel | annealed | -0.119259 | -0.006710165 | -0.03565815 | -0.2282255 | 0.823144 | 0.4666663 | 0.01580094 | 0.1610207 | 0.02457932 | 0.05964143 | -0.2627561
AISI 4340 Steel | oil quenched | -0.119259 | 1.533273 | 1.426791 | 1.866047 | 0.823144 | 0.4666663 | -0.6600715 | 0.1610207 | 0.02457932 | 0.05964143 | -0.2627561
AISI 5140 Steel | annealed | -0.119259 | -0.5770742 | -0.5896163 | -0.7711851 | 0.823144 | 0.4666663 | 0.587693 | 0.1689321 | -1.722787 | 0.2497485 | -0.353777
AISI 5140 Steel | normalized | -0.119259 | 0.1301772 | 0.1162847 | -0.2282255 | 0.823144 | 0.4666663 | 0.07645616 | 0.1689321 | -1.722787 | 0.2497485 | -0.353777
AISI 5140 Steel | oil quenched | -0.119259 | 0.8602432 | 0.6829047 | 0.9228488 | 0.823144 | 0.4666663 | -0.2874752 | 0.1689321 | -1.722787 | 0.2497485 | -0.353777
AISI 8630 Steel | annealed | -0.119259 | -0.7025543 | -0.6054437 | -0.5384881 | 0.823144 | 0.4666663 | 0.6223531 | 0.3271606 | 0.02457932 | -0.00372759 | -0.3264707
AISI 8630 Steel | normalized | -0.119259 | -0.3489286 | -0.3363783 | -0.3678437 | 0.823144 | 0.4666663 | 0.1457764 | 0.3271606 | 0.02457932 | -0.00372759 | -0.3264707
AISI 8630 Steel | water quenched | -0.119259 | 0.8602432 | 0.8190201 | 1.13693 | 0.823144 | 0.4666663 | -0.4867709 | 0.3271606 | 0.02457932 | -0.00372759 | -0.3264707
Stainless Steel 17-7 PH | cold rolled | -1.632246 | 1.829862 | 1.974419 | 2.067718 | 0.5514265 | -1.296295 | -1.803856 | -2.062089 | -1.115007 | -0.7641559 | 2.385954
Stainless Steel 17-7 PH | precipitation hardened | -1.632246 | 2.457263 | 2.829097 | 3.246716 | 0.5514265 | -1.296295 | -1.803856 | -2.062089 | -1.115007 | -0.7641559 | 2.385954
Stainless Steel 302 | 25% hardened | 0.1833385 | 0.4952102 | 0.3283715 | -0.08860735 | -2.437465 | -3.059257 | -0.8507022 | -2.077912 | 1.923891 | 3.164724 | 1.885338
Stainless Steel 302 | annealed | 0.1833385 | -0.8052198 | -0.4313425 | -0.8332376 | -2.437465 | -3.059257 | 2.875261 | -2.077912 | 1.923891 | 3.164724 | 1.885338
Stainless Steel 316 | annealed | 4.419703 | -0.850849 | -0.5579615 | -0.7866982 | -2.437465 | -1.296295 | 2.44201 | -2.07 | 1.923891 | 2.404295 | 1.976359
Stainless Steel 405 | annealed | -1.632246 | -0.770998 | -0.9758043 | -0.830135 | -0.5354432 | -1.296295 | 0.7090035 | -1.223478 | -1.115007 | -0.8908939 | 1.339213
Stainless Steel 434 | annealed | -1.632246 | -0.6112961 | -0.7573865 | -0.6160538 | -0.5354432 | -1.296295 | 0.2757519 | -1.294681 | -1.115007 | -1.14437 | 1.339213
Mean |  | 7.853941 | 217.5882 | 756.2647 | 543.5588 | 201.9706 | 0.2847059 | 21.81765 | 42.46471 | 0.4746765 | 12.20588 | 3.057353e-05
Stdev |  | 0.0330472 | 87.66331 | 315.9083 | 322.3076 | 3.680294 | 0.01134455 | 11.54064 | 12.63995 | 0.01316267 | 1.578058 | 2.197296e-05
Mean, normalized | (should be 0) | -3.892311e-15 | -3.918434e-17 | 0 | 1.567374e-16 | 4.24497e-16 | 1.606558e-15 | 8.000137e-17 | 1.423698e-15 | 2.298815e-15 | 3.330669e-16 | 4.049049e-16
Stdev, normalized | (should be 1) | 1 | 1 | 1 | 1 | 1 | 1 | 1 | 1 | 1 | 1 | 1

## mech_array_labeled
Column1 | Column2 | Column3 | Column4 | Column5 | Column6 | Column7 | Column8
0 | 0.55 | -1.4 | -1.35 | -0.8 | 0.82 | 0.47 | -0.16
9 | 0.55 | -1.5 | -1.46 | -1.17 | -0.54 | 0.47 | 0.71
0 | 0.49 | -1.1 | -1.06 | -0.6 | 0.82 | 0.47 | -0.59
9 | 0.49 | -0.99 | -1 | -0.62 | -0.54 | 0.47 | 1.21
9 | 0.49 | -1.22 | -1.14 | -0.77 | -0.54 | 0.47 | 1.27
4 | -0.27 | -0.54 | -0.54 | -0.09 | -0.54 | 0.47 | -0.85
4 | -0.27 | -0.78 | -0.76 | -0.6 | -0.54 | 0.47 | 0.71
4 | -0.27 | -0.78 | -0.73 | -0.79 | -0.54 | 0.47 | -0.33
4 | -0.27 | -0.54 | -0.51 | -0.54 | -0.54 | 0.47 | 0.28
10 | 0.49 | 0.35 | 0.27 | -0.26 | -0.54 | 0.47 | -1.02
8 | -0.12 | -0.29 | -0.29 | -0.51 | 0.82 | 0.47 | -0.76
1 | -0.12 | 0.86 | 0.82 | -0.12 | 0.82 | 0.47 | -1.02
10 | 0.49 | 0.35 | 0.25 | 0.04 | -0.54 | 0.47 | 0.02
10 | 0.49 | 0.77 | 0.62 | 0.9 | -0.54 | 0.47 | -0.23
10 | 0.49 | -0.12 | -0.17 | -0.34 | -0.54 | 0.47 | 0.32
1 | -0.12 | 0.96 | 0.83 | 0.35 | 0.82 | 0.47 | -0.36
1 | -0.12 | 1.07 | 1.01 | 1.37 | 0.82 | 0.47 | -0.55
8 | -0.12 | -0.23 | -0.32 | -0.4 | 0.82 | 0.47 | 0.34
1 | -0.12 | 1.66 | 1.66 | 0.99 | 0.82 | 0.47 | -0.83
8 | -0.12 | -0.01 | -0.04 | -0.23 | 0.82 | 0.47 | 0.02
1 | -0.12 | 1.53 | 1.43 | 1.87 | 0.82 | 0.47 | -0.66
8 | -0.12 | -0.58 | -0.59 | -0.77 | 0.82 | 0.47 | 0.59
8 | -0.12 | 0.13 | 0.12 | -0.23 | 0.82 | 0.47 | 0.08
1 | -0.12 | 0.86 | 0.68 | 0.92 | 0.82 | 0.47 | -0.29
8 | -0.12 | -0.7 | -0.61 | -0.54 | 0.82 | 0.47 | 0.62
8 | -0.12 | -0.35 | -0.34 | -0.37 | 0.82 | 0.47 | 0.15
1 | -0.12 | 0.86 | 0.82 | 1.14 | 0.82 | 0.47 | -0.49
6 | -1.63 | 1.83 | 1.97 | 2.07 | 0.55 | -1.3 | -1.8
6 | -1.63 | 2.46 | 2.83 | 3.25 | 0.55 | -1.3 | -1.8
7 | 0.18 | 0.5 | 0.33 | -0.09 | -2.44 | -3.06 | -0.85
5 | 0.18 | -0.81 | -0.43 | -0.83 | -2.44 | -3.06 | 2.88
3 | 4.42 | -0.85 | -0.56 | -0.79 | -2.44 | -1.3 | 2.44
2 | -1.63 | -0.77 | -0.98 | -0.83 | -0.54 | -1.3 | 0.71
2 | -1.63 | -0.61 | -0.76 | -0.62 | -0.54 | -1.3 | 0.28
Mean | 7.853941 | 217.5882 | 756.2647 | 543.5588 | 201.9706 | 0.2847059 | 21.81765
Stdev | 0.0330472 | 87.66331 | 315.9083 | 322.3076 | 3.680294 | 0.01134455 | 11.54064

## therm_array_labeled
Label | Column1 | Column3 | Column4
0 | 0.75 | 0.48 | 0.25
0 | 0.75 | 0.48 | 0.25
0 | 0.75 | 0.86 | -0.32
0 | 0.75 | 0.86 | -0.32
0 | 0.75 | 0.86 | -0.32
0 | 0.75 | 0.86 | -0.57
0 | 0.75 | 0.86 | -0.57
0 | 0.75 | 0.86 | -0.57
0 | 0.75 | 0.86 | -0.57
4 | 0.75 | -0.2 | -0.45
4 | 0.58 | -1.04 | -0.76
4 | 0.58 | -1.04 | -0.76
4 | 0.75 | -0.2 | -0.45
4 | 0.75 | -0.2 | -0.45
4 | 0.75 | -0.2 | -0.45
3 | 0.01 | -0.13 | 0
3 | 0.01 | -0.13 | 0
3 | 0.01 | -0.13 | 0
3 | 0.16 | 0.02 | 0.06
3 | 0.16 | 0.02 | 0.06
3 | 0.16 | 0.02 | 0.06
5 | 0.17 | -1.72 | 0.25
5 | 0.17 | -1.72 | 0.25
5 | 0.17 | -1.72 | 0.25
3 | 0.33 | 0.02 | 0
3 | 0.33 | 0.02 | 0
3 | 0.33 | 0.02 | 0
2 | -2.06 | -1.12 | -0.76
2 | -2.06 | -1.12 | -0.76
1 | -2.08 | 1.92 | 3.16
1 | -2.08 | 1.92 | 3.16
1 | -2.07 | 1.92 | 2.4
2 | -1.22 | -1.12 | -0.89
2 | -1.29 | -1.12 | -1.14
Mean | 42.46471 | 0.4746765 | 12.20588
Stdev | 12.63995 | 0.01316267 | 1.578058

## elec_array_labeled
Column1 | Column2
0 | -0.56
0 | -0.56
0 | -0.63
0 | -0.63
0 | -0.63
0 | -0.57
0 | -0.57
0 | -0.57
0 | -0.57
0 | -0.56
0 | -0.53
0 | -0.53
0 | -0.56
0 | -0.56
0 | -0.56
2 | -0.35
2 | -0.35
2 | -0.35
2 | -0.22
2 | -0.22
2 | -0.22
2 | -0.31
2 | -0.31
2 | -0.31
2 | -0.29
2 | -0.29
2 | -0.29
4 | 2.43
4 | 2.43
1 | 1.93
1 | 1.93
1 | 2.02
3 | 1.38
3 | 1.38
Mean | 3.057353e-05
StDev | 2.197296e-05