## MatNavi Mechanical properties o
Alloy code | C | Si | Mn | P | S | Ni | Cr | Mo | Cu | V | Al | N | Ceq | Nb + Ta | Temperature (°C) | 0.2% Proof Stress (MPa) | Tensile Strength (MPa) | Elongation (%) | Reduction in Area (%)
MBB | 0.12 | 0.36 | 0.52 | 0.009 | 0.003 | 0.089 | 0.97 | 0.61 | 0.04 | 0 | 0.003 | 0.0066 | 0 | 0 | 27 | 342 | 490 | 30 | 71
MBB | 0.12 | 0.36 | 0.52 | 0.009 | 0.003 | 0.089 | 0.97 | 0.61 | 0.04 | 0 | 0.003 | 0.0066 | 0 | 0 | 100 | 338 | 454 | 27 | 72
MBB | 0.12 | 0.36 | 0.52 | 0.009 | 0.003 | 0.089 | 0.97 | 0.61 | 0.04 | 0 | 0.003 | 0.0066 | 0 | 0 | 200 | 337 | 465 | 23 | 69
MBB | 0.12 | 0.36 | 0.52 | 0.009 | 0.003 | 0.089 | 0.97 | 0.61 | 0.04 | 0 | 0.003 | 0.0066 | 0 | 0 | 300 | 346 | 495 | 21 | 70
MBB | 0.12 | 0.36 | 0.52 | 0.009 | 0.003 | 0.089 | 0.97 | 0.61 | 0.04 | 0 | 0.003 | 0.0066 | 0 | 0 | 400 | 316 | 489 | 26 | 79
MBB | 0.12 | 0.36 | 0.52 | 0.009 | 0.003 | 0.089 | 0.97 | 0.61 | 0.04 | 0 | 0.003 | 0.0066 | 0 | 0 | 450 | 287 | 461 | 25 | 81
MBB | 0.12 | 0.36 | 0.52 | 0.009 | 0.003 | 0.089 | 0.97 | 0.61 | 0.04 | 0 | 0.003 | 0.0066 | 0 | 0 | 500 | 274 | 431 | 28 | 85
MBB | 0.12 | 0.36 | 0.52 | 0.009 | 0.003 | 0.089 | 0.97 | 0.61 | 0.04 | 0 | 0.003 | 0.0066 | 0 | 0 | 550 | 262 | 387 | 32 | 87
MBB | 0.12 | 0.36 | 0.52 | 0.009 | 0.003 | 0.089 | 0.97 | 0.61 | 0.04 | 0 | 0.003 | 0.0066 | 0 | 0 | 600 | 220 | 314 | 42 | 88
MBB | 0.12 | 0.36 | 0.52 | 0.009 | 0.003 | 0.089 | 0.97 | 0.61 | 0.04 | 0 | 0.003 | 0.0066 | 0 | 0 | 650 | 152 | 226 | 59 | 92
MBC | 0.09 | 0.37 | 0.49 | 0.006 | 0.005 | 0.055 | 0.98 | 0.57 | 0.07 | 0 | 0.005 | 0.008 | 0 | 0 | 27 | 310 | 463 | 34 | 76
MBC | 0.09 | 0.37 | 0.49 | 0.006 | 0.005 | 0.055 | 0.98 | 0.57 | 0.07 | 0 | 0.005 | 0.008 | 0 | 0 | 100 | 285 | 427 | 31 | 79
MBC | 0.09 | 0.37 | 0.49 | 0.006 | 0.005 | 0.055 | 0.98 | 0.57 | 0.07 | 0 | 0.005 | 0.008 | 0 | 0 | 200 | 296 | 439 | 25 | 77
MBC | 0.09 | 0.37 | 0.49 | 0.006 | 0.005 | 0.055 | 0.98 | 0.57 | 0.07 | 0 | 0.005 | 0.008 | 0 | 0 | 300 | 265 | 471 | 24 | 76
MBC | 0.09 | 0.37 | 0.49 | 0.006 | 0.005 | 0.055 | 0.98 | 0.57 | 0.07 | 0 | 0.005 | 0.008 | 0 | 0 | 400 | 257 | 472 | 28 | 78
MBC | 0.09 | 0.37 | 0.49 | 0.006 | 0.005 | 0.055 | 0.98 | 0.57 | 0.07 | 0 | 0.005 | 0.008 | 0 | 0 | 450 | 240 | 451 | 26 | 80
MBC | 0.09 | 0.37 | 0.49 | 0.006 | 0.005 | 0.055 | 0.98 | 0.57 | 0.07 | 0 | 0.005 | 0.008 | 0 | 0 | 500 | 232 | 423 | 28 | 84
MBC | 0.09 | 0.37 | 0.49 | 0.006 | 0.005 | 0.055 | 0.98 | 0.57 | 0.07 | 0 | 0.005 | 0.008 | 0 | 0 | 550 | 207 | 367 | 34 | 86
MBC | 0.09 | 0.37 | 0.49 | 0.006 | 0.005 | 0.055 | 0.98 | 0.57 | 0.07 | 0 | 0.005 | 0.008 | 0 | 0 | 600 | 176 | 297 | 44 | 89
MBC | 0.09 | 0.37 | 0.49 | 0.006 | 0.005 | 0.055 | 0.98 | 0.57 | 0.07 | 0 | 0.005 | 0.008 | 0 | 0 | 650 | 132 | 205 | 67 | 92
MBD | 0.1 | 0.28 | 0.49 | 0.008 | 0.009 | 0.028 | 0.9 | 0.56 | 0.08 | 0 | 0.006 | 0.009 | 0 | 0 | 27 | 306 | 463 | 32 | 78
MBD | 0.1 | 0.28 | 0.49 | 0.008 | 0.009 | 0.028 | 0.9 | 0.56 | 0.08 | 0 | 0.006 | 0.009 | 0 | 0 | 100 | 258 | 432 | 26 | 76
MBD | 0.1 | 0.28 | 0.49 | 0.008 | 0.009 | 0.028 | 0.9 | 0.56 | 0.08 | 0 | 0.006 | 0.009 | 0 | 0 | 200 | 303 | 459 | 22 | 73
MBD | 0.1 | 0.28 | 0.49 | 0.008 | 0.009 | 0.028 | 0.9 | 0.56 | 0.08 | 0 | 0.006 | 0.009 | 0 | 0 | 300 | 275 | 473 | 23 | 69
MBD | 0.1 | 0.28 | 0.49 | 0.008 | 0.009 | 0.028 | 0.9 | 0.56 | 0.08 | 0 | 0.006 | 0.009 | 0 | 0 | 400 | 264 | 464 | 25 | 75
MBD | 0.1 | 0.28 | 0.49 | 0.008 | 0.009 | 0.028 | 0.9 | 0.56 | 0.08 | 0 | 0.006 | 0.009 | 0 | 0 | 450 | 252 | 451 | 23 | 78
MBD | 0.1 | 0.28 | 0.49 | 0.008 | 0.009 | 0.028 | 0.9 | 0.56 | 0.08 | 0 | 0.006 | 0.009 | 0 | 0 | 500 | 237 | 424 | 24 | 81
MBD | 0.1 | 0.28 | 0.49 | 0.008 | 0.009 | 0.028 | 0.9 | 0.56 | 0.08 | 0 | 0.006 | 0.009 | 0 | 0 | 550 | 228 | 378 | 28 | 84
MBD | 0.1 | 0.28 | 0.49 | 0.008 | 0.009 | 0.028 | 0.9 | 0.56 | 0.08 | 0 | 0.006 | 0.009 | 0 | 0 | 600 | 212 | 297 | 37 | 88
MBD | 0.1 | 0.28 | 0.49 | 0.008 | 0.009 | 0.028 | 0.9 | 0.56 | 0.08 | 0 | 0.006 | 0.009 | 0 | 0 | 650 | 143 | 221 | 60 | 91
MBE | 0.12 | 0.43 | 0.48 | 0.014 | 0.008 | 0.051 | 0.96 | 0.56 | 0.08 | 0 | 0.006 | 0.008 | 0 | 0 | 27 | 343 | 502 | 32 | 76
MBE | 0.12 | 0.43 | 0.48 | 0.014 | 0.008 | 0.051 | 0.96 | 0.56 | 0.08 | 0 | 0.006 | 0.008 | 0 | 0 | 100 | 326 | 467 | 28 | 76
MBE | 0.12 | 0.43 | 0.48 | 0.014 | 0.008 | 0.051 | 0.96 | 0.56 | 0.08 | 0 | 0.006 | 0.008 | 0 | 0 | 200 | 329 | 482 | 23 | 73
MBE | 0.12 | 0.43 | 0.48 | 0.014 | 0.008 | 0.051 | 0.96 | 0.56 | 0.08 | 0 | 0.006 | 0.008 | 0 | 0 | 300 | 277 | 505 | 22 | 67
MBE | 0.12 | 0.43 | 0.48 | 0.014 | 0.008 | 0.051 | 0.96 | 0.56 | 0.08 | 0 | 0.006 | 0.008 | 0 | 0 | 400 | 249 | 493 | 27 | 76
MBE | 0.12 | 0.43 | 0.48 | 0.014 | 0.008 | 0.051 | 0.96 | 0.56 | 0.08 | 0 | 0.006 | 0.008 | 0 | 0 | 450 | 253 | 475 | 24 | 77
MBE | 0.12 | 0.43 | 0.48 | 0.014 | 0.008 | 0.051 | 0.96 | 0.56 | 0.08 | 0 | 0.006 | 0.008 | 0 | 0 | 500 | 255 | 434 | 24 | 81
MBE | 0.12 | 0.43 | 0.48 | 0.014 | 0.008 | 0.051 | 0.96 | 0.56 | 0.08 | 0 | 0.006 | 0.008 | 0 | 0 | 550 | 229 | 383 | 29 | 86
MBE | 0.12 | 0.43 | 0.48 | 0.014 | 0.008 | 0.051 | 0.96 | 0.56 | 0.08 | 0 | 0.006 | 0.008 | 0 | 0 | 600 | 202 | 301 | 36 | 89
MBE | 0.12 | 0.43 | 0.48 | 0.014 | 0.008 | 0.051 | 0.96 | 0.56 | 0.08 | 0 | 0.006 | 0.008 | 0 | 0 | 650 | 143 | 221 | 51 | 91
MBF | 0.12 | 0.28 | 0.44 | 0.018 | 0.008 | 0.03 | 0.99 | 0.54 | 0.08 | 0 | 0.007 | 0.01 | 0 | 0 | 27 | 339 | 493 | 33 | 77
MBF | 0.12 | 0.28 | 0.44 | 0.018 | 0.008 | 0.03 | 0.99 | 0.54 | 0.08 | 0 | 0.007 | 0.01 | 0 | 0 | 100 | 329 | 464 | 28 | 76
MBF | 0.12 | 0.28 | 0.44 | 0.018 | 0.008 | 0.03 | 0.99 | 0.54 | 0.08 | 0 | 0.007 | 0.01 | 0 | 0 | 200 | 315 | 475 | 23 | 72
MBF | 0.12 | 0.28 | 0.44 | 0.018 | 0.008 | 0.03 | 0.99 | 0.54 | 0.08 | 0 | 0.007 | 0.01 | 0 | 0 | 300 | 270 | 497 | 22 | 69
MBF | 0.12 | 0.28 | 0.44 | 0.018 | 0.008 | 0.03 | 0.99 | 0.54 | 0.08 | 0 | 0.007 | 0.01 | 0 | 0 | 400 | 257 | 482 | 24 | 73
MBF | 0.12 | 0.28 | 0.44 | 0.018 | 0.008 | 0.03 | 0.99 | 0.54 | 0.08 | 0 | 0.007 | 0.01 | 0 | 0 | 450 | 256 | 465 | 25 | 77
MBF | 0.12 | 0.28 | 0.44 | 0.018 | 0.008 | 0.03 | 0.99 | 0.54 | 0.08 | 0 | 0.007 | 0.01 | 0 | 0 | 500 | 256 | 442 | 25 | 82
MBF | 0.12 | 0.28 | 0.44 | 0.018 | 0.008 | 0.03 | 0.99 | 0.54 | 0.08 | 0 | 0.007 | 0.01 | 0 | 0 | 550 | 238 | 389 | 30 | 85
MBF | 0.12 | 0.28 | 0.44 | 0.018 | 0.008 | 0.03 | 0.99 | 0.54 | 0.08 | 0 | 0.007 | 0.01 | 0 | 0 | 600 | 213 | 308 | 37 | 89
MBF | 0.12 | 0.28 | 0.44 | 0.018 | 0.008 | 0.03 | 0.99 | 0.54 | 0.08 | 0 | 0.007 | 0.01 | 0 | 0 | 650 | 146 | 226 | 57 | 92
MBG | 0.12 | 0.37 | 0.45 | 0.018 | 0.008 | 0.035 | 1 | 0.5 | 0.06 | 0 | 0.009 | 0.0088 | 0 | 0 | 27 | 251 | 456 | 32 | 73
MBG | 0.12 | 0.37 | 0.45 | 0.018 | 0.008 | 0.035 | 1 | 0.5 | 0.06 | 0 | 0.009 | 0.0088 | 0 | 0 | 100 | 240 | 420 | 30 | 73
MBG | 0.12 | 0.37 | 0.45 | 0.018 | 0.008 | 0.035 | 1 | 0.5 | 0.06 | 0 | 0.009 | 0.0088 | 0 | 0 | 200 | 261 | 449 | 24 | 71
MBG | 0.12 | 0.37 | 0.45 | 0.018 | 0.008 | 0.035 | 1 | 0.5 | 0.06 | 0 | 0.009 | 0.0088 | 0 | 0 | 300 | 203 | 479 | 23 | 69
MBG | 0.12 | 0.37 | 0.45 | 0.018 | 0.008 | 0.035 | 1 | 0.5 | 0.06 | 0 | 0.009 | 0.0088 | 0 | 0 | 400 | 192 | 482 | 27 | 76
MBG | 0.12 | 0.37 | 0.45 | 0.018 | 0.008 | 0.035 | 1 | 0.5 | 0.06 | 0 | 0.009 | 0.0088 | 0 | 0 | 450 | 186 | 471 | 26 | 78
MBG | 0.12 | 0.37 | 0.45 | 0.018 | 0.008 | 0.035 | 1 | 0.5 | 0.06 | 0 | 0.009 | 0.0088 | 0 | 0 | 500 | 192 | 435 | 25 | 83
MBG | 0.12 | 0.37 | 0.45 | 0.018 | 0.008 | 0.035 | 1 | 0.5 | 0.06 | 0 | 0.009 | 0.0088 | 0 | 0 | 550 | 177 | 375 | 30 | 85
MBG | 0.12 | 0.37 | 0.45 | 0.018 | 0.008 | 0.035 | 1 | 0.5 | 0.06 | 0 | 0.009 | 0.0088 | 0 | 0 | 600 | 170 | 304 | 38 | 89
MBG | 0.12 | 0.37 | 0.45 | 0.018 | 0.008 | 0.035 | 1 | 0.5 | 0.06 | 0 | 0.009 | 0.0088 | 0 | 0 | 650 | 122 | 211 | 51 | 92
MBH | 0.12 | 0.36 | 0.45 | 0.018 | 0.007 | 0.028 | 1 | 0.53 | 0.05 | 0 | 0.007 | 0.008 | 0 | 0 | 27 | 239 | 453 | 35 | 72
MBH | 0.12 | 0.36 | 0.45 | 0.018 | 0.007 | 0.028 | 1 | 0.53 | 0.05 | 0 | 0.007 | 0.008 | 0 | 0 | 100 | 229 | 419 | 27 | 72
MBH | 0.12 | 0.36 | 0.45 | 0.018 | 0.007 | 0.028 | 1 | 0.53 | 0.05 | 0 | 0.007 | 0.008 | 0 | 0 | 200 | 244 | 449 | 23 | 70
MBH | 0.12 | 0.36 | 0.45 | 0.018 | 0.007 | 0.028 | 1 | 0.53 | 0.05 | 0 | 0.007 | 0.008 | 0 | 0 | 300 | 210 | 485 | 23 | 69
MBH | 0.12 | 0.36 | 0.45 | 0.018 | 0.007 | 0.028 | 1 | 0.53 | 0.05 | 0 | 0.007 | 0.008 | 0 | 0 | 400 | 174 | 474 | 27 | 74
MBH | 0.12 | 0.36 | 0.45 | 0.018 | 0.007 | 0.028 | 1 | 0.53 | 0.05 | 0 | 0.007 | 0.008 | 0 | 0 | 450 | 194 | 468 | 28 | 77
MBH | 0.12 | 0.36 | 0.45 | 0.018 | 0.007 | 0.028 | 1 | 0.53 | 0.05 | 0 | 0.007 | 0.008 | 0 | 0 | 500 | 181 | 434 | 26 | 82
MBH | 0.12 | 0.36 | 0.45 | 0.018 | 0.007 | 0.028 | 1 | 0.53 | 0.05 | 0 | 0.007 | 0.008 | 0 | 0 | 550 | 175 | 380 | 30 | 85
MBH | 0.12 | 0.36 | 0.45 | 0.018 | 0.007 | 0.028 | 1 | 0.53 | 0.05 | 0 | 0.007 | 0.008 | 0 | 0 | 600 | 170 | 296 | 38 | 89
MBH | 0.12 | 0.36 | 0.45 | 0.018 | 0.007 | 0.028 | 1 | 0.53 | 0.05 | 0 | 0.007 | 0.008 | 0 | 0 | 650 | 124 | 214 | 54 | 93
MBJ | 0.1 | 0.35 | 0.44 | 0.02 | 0.007 | 0.05 | 1.01 | 0.51 | 0.08 | 0 | 0.012 | 0.0082 | 0 | 0 | 27 | 241 | 431 | 36 | 76
MBJ | 0.1 | 0.35 | 0.44 | 0.02 | 0.007 | 0.05 | 1.01 | 0.51 | 0.08 | 0 | 0.012 | 0.0082 | 0 | 0 | 100 | 237 | 406 | 31 | 77
MBJ | 0.1 | 0.35 | 0.44 | 0.02 | 0.007 | 0.05 | 1.01 | 0.51 | 0.08 | 0 | 0.012 | 0.0082 | 0 | 0 | 200 | 243 | 431 | 24 | 72
MBJ | 0.1 | 0.35 | 0.44 | 0.02 | 0.007 | 0.05 | 1.01 | 0.51 | 0.08 | 0 | 0.012 | 0.0082 | 0 | 0 | 300 | 188 | 459 | 22 | 71
MBJ | 0.1 | 0.35 | 0.44 | 0.02 | 0.007 | 0.05 | 1.01 | 0.51 | 0.08 | 0 | 0.012 | 0.0082 | 0 | 0 | 400 | 168 | 454 | 27 | 77
MBJ | 0.1 | 0.35 | 0.44 | 0.02 | 0.007 | 0.05 | 1.01 | 0.51 | 0.08 | 0 | 0.012 | 0.0082 | 0 | 0 | 450 | 176 | 444 | 26 | 76
MBJ | 0.1 | 0.35 | 0.44 | 0.02 | 0.007 | 0.05 | 1.01 | 0.51 | 0.08 | 0 | 0.012 | 0.0082 | 0 | 0 | 500 | 160 | 417 | 28 | 81
MBJ | 0.1 | 0.35 | 0.44 | 0.02 | 0.007 | 0.05 | 1.01 | 0.51 | 0.08 | 0 | 0.012 | 0.0082 | 0 | 0 | 550 | 172 | 376 | 32 | 85
MBJ | 0.1 | 0.35 | 0.44 | 0.02 | 0.007 | 0.05 | 1.01 | 0.51 | 0.08 | 0 | 0.012 | 0.0082 | 0 | 0 | 600 | 161 | 293 | 38 | 88
MBJ | 0.1 | 0.35 | 0.44 | 0.02 | 0.007 | 0.05 | 1.01 | 0.51 | 0.08 | 0 | 0.012 | 0.0082 | 0 | 0 | 650 | 114 | 199 | 54 | 94
MBL | 0.09 | 0.32 | 0.48 | 0.02 | 0.017 | 0.023 | 1.05 | 0.52 | 0.04 | 0 | 0.009 | 0.0089 | 0 | 0 | 27 | 313 | 464 | 29 | 70
MBL | 0.09 | 0.32 | 0.48 | 0.02 | 0.017 | 0.023 | 1.05 | 0.52 | 0.04 | 0 | 0.009 | 0.0089 | 0 | 0 | 100 | 301 | 421 | 23 | 70
MBL | 0.09 | 0.32 | 0.48 | 0.02 | 0.017 | 0.023 | 1.05 | 0.52 | 0.04 | 0 | 0.009 | 0.0089 | 0 | 0 | 200 | 324 | 459 | 22 | 67
MBL | 0.09 | 0.32 | 0.48 | 0.02 | 0.017 | 0.023 | 1.05 | 0.52 | 0.04 | 0 | 0.009 | 0.0089 | 0 | 0 | 300 | 303 | 479 | 21 | 65
MBL | 0.09 | 0.32 | 0.48 | 0.02 | 0.017 | 0.023 | 1.05 | 0.52 | 0.04 | 0 | 0.009 | 0.0089 | 0 | 0 | 400 | 279 | 482 | 24 | 71
MBL | 0.09 | 0.32 | 0.48 | 0.02 | 0.017 | 0.023 | 1.05 | 0.52 | 0.04 | 0 | 0.009 | 0.0089 | 0 | 0 | 450 | 277 | 473 | 24 | 73
MBL | 0.09 | 0.32 | 0.48 | 0.02 | 0.017 | 0.023 | 1.05 | 0.52 | 0.04 | 0 | 0.009 | 0.0089 | 0 | 0 | 500 | 262 | 449 | 24 | 76
MBL | 0.09 | 0.32 | 0.48 | 0.02 | 0.017 | 0.023 | 1.05 | 0.52 | 0.04 | 0 | 0.009 | 0.0089 | 0 | 0 | 550 | 251 | 395 | 27 | 82
MBL | 0.09 | 0.32 | 0.48 | 0.02 | 0.017 | 0.023 | 1.05 | 0.52 | 0.04 | 0 | 0.009 | 0.0089 | 0 | 0 | 600 | 220 | 317 | 33 | 84
MBL | 0.09 | 0.32 | 0.48 | 0.02 | 0.017 | 0.023 | 1.05 | 0.52 | 0.04 | 0 | 0.009 | 0.0089 | 0 | 0 | 650 | 137 | 213 | 78 | 90
MBM | 0.1 | 0.31 | 0.51 | 0.022 | 0.017 | 0.02 | 1.03 | 0.53 | 0.04 | 0 | 0.009 | 0.0076 | 0 | 0 | 27 | 291 | 462 | 30 | 71
MBM | 0.1 | 0.31 | 0.51 | 0.022 | 0.017 | 0.02 | 1.03 | 0.53 | 0.04 | 0 | 0.009 | 0.0076 | 0 | 0 | 100 | 315 | 418 | 25 | 70
MBM | 0.1 | 0.31 | 0.51 | 0.022 | 0.017 | 0.02 | 1.03 | 0.53 | 0.04 | 0 | 0.009 | 0.0076 | 0 | 0 | 200 | 316 | 457 | 20 | 66
MBM | 0.1 | 0.31 | 0.51 | 0.022 | 0.017 | 0.02 | 1.03 | 0.53 | 0.04 | 0 | 0.009 | 0.0076 | 0 | 0 | 300 | 288 | 479 | 22 | 63
MBM | 0.1 | 0.31 | 0.51 | 0.022 | 0.017 | 0.02 | 1.03 | 0.53 | 0.04 | 0 | 0.009 | 0.0076 | 0 | 0 | 400 | 270 | 482 | 24 | 71
MBM | 0.1 | 0.31 | 0.51 | 0.022 | 0.017 | 0.02 | 1.03 | 0.53 | 0.04 | 0 | 0.009 | 0.0076 | 0 | 0 | 450 | 272 | 479 | 23 | 73
MBM | 0.1 | 0.31 | 0.51 | 0.022 | 0.017 | 0.02 | 1.03 | 0.53 | 0.04 | 0 | 0.009 | 0.0076 | 0 | 0 | 500 | 256 | 441 | 23 | 77
MBM | 0.1 | 0.31 | 0.51 | 0.022 | 0.017 | 0.02 | 1.03 | 0.53 | 0.04 | 0 | 0.009 | 0.0076 | 0 | 0 | 550 | 240 | 393 | 26 | 81
MBM | 0.1 | 0.31 | 0.51 | 0.022 | 0.017 | 0.02 | 1.03 | 0.53 | 0.04 | 0 | 0.009 | 0.0076 | 0 | 0 | 600 | 218 | 299 | 42 | 87
MBM | 0.1 | 0.31 | 0.51 | 0.022 | 0.017 | 0.02 | 1.03 | 0.53 | 0.04 | 0 | 0.009 | 0.0076 | 0 | 0 | 650 | 136 | 217 | 52 | 90
MBN | 0.1 | 0.3 | 0.49 | 0.02 | 0.018 | 0.023 | 1.04 | 0.5 | 0.04 | 0 | 0.009 | 0.0089 | 0 | 0 | 27 | 312 | 452 | 30 | 71
MBN | 0.1 | 0.3 | 0.49 | 0.02 | 0.018 | 0.023 | 1.04 | 0.5 | 0.04 | 0 | 0.009 | 0.0089 | 0 | 0 | 100 | 304 | 420 | 25 | 73
MBN | 0.1 | 0.3 | 0.49 | 0.02 | 0.018 | 0.023 | 1.04 | 0.5 | 0.04 | 0 | 0.009 | 0.0089 | 0 | 0 | 200 | 311 | 454 | 22 | 64
MBN | 0.1 | 0.3 | 0.49 | 0.02 | 0.018 | 0.023 | 1.04 | 0.5 | 0.04 | 0 | 0.009 | 0.0089 | 0 | 0 | 300 | 242 | 529 | 20 | 65
MBN | 0.1 | 0.3 | 0.49 | 0.02 | 0.018 | 0.023 | 1.04 | 0.5 | 0.04 | 0 | 0.009 | 0.0089 | 0 | 0 | 400 | 291 | 483 | 23 | 72
MBN | 0.1 | 0.3 | 0.49 | 0.02 | 0.018 | 0.023 | 1.04 | 0.5 | 0.04 | 0 | 0.009 | 0.0089 | 0 | 0 | 450 | 280 | 479 | 23 | 72
MBN | 0.1 | 0.3 | 0.49 | 0.02 | 0.018 | 0.023 | 1.04 | 0.5 | 0.04 | 0 | 0.009 | 0.0089 | 0 | 0 | 500 | 260 | 448 | 24 | 77
MBN | 0.1 | 0.3 | 0.49 | 0.02 | 0.018 | 0.023 | 1.04 | 0.5 | 0.04 | 0 | 0.009 | 0.0089 | 0 | 0 | 550 | 240 | 383 | 28 | 82
MBN | 0.1 | 0.3 | 0.49 | 0.02 | 0.018 | 0.023 | 1.04 | 0.5 | 0.04 | 0 | 0.009 | 0.0089 | 0 | 0 | 600 | 215 | 304 | 34 | 86
MBN | 0.1 | 0.3 | 0.49 | 0.02 | 0.018 | 0.023 | 1.04 | 0.5 | 0.04 | 0 | 0.009 | 0.0089 | 0 | 0 | 650 | 150 | 220 | 46 | 90
CAA | 0.2 | 0.31 | 0.59 | 0.018 | 0.009 | 0 | 0.046 | 0.011 | 0.05 | 0 | 0.006 | 0.0056 | 0 | 0 | 27 | 280 | 480 | 31 | 64
CAA | 0.2 | 0.31 | 0.59 | 0.018 | 0.009 | 0 | 0.046 | 0.011 | 0.05 | 0 | 0.006 | 0.0056 | 0 | 0 | 100 | 270 | 471 | 21 | 57
CAA | 0.2 | 0.31 | 0.59 | 0.018 | 0.009 | 0 | 0.046 | 0.011 | 0.05 | 0 | 0.006 | 0.0056 | 0 | 0 | 200 | 272 | 591 | 19 | 48
CAA | 0.2 | 0.31 | 0.59 | 0.018 | 0.009 | 0 | 0.046 | 0.011 | 0.05 | 0 | 0.006 | 0.0056 | 0 | 0 | 300 | 197 | 553 | 29 | 57
CAA | 0.2 | 0.31 | 0.59 | 0.018 | 0.009 | 0 | 0.046 | 0.011 | 0.05 | 0 | 0.006 | 0.0056 | 0 | 0 | 350 | 185 | 509 | 34 | 66
CAA | 0.2 | 0.31 | 0.59 | 0.018 | 0.009 | 0 | 0.046 | 0.011 | 0.05 | 0 | 0.006 | 0.0056 | 0 | 0 | 400 | 177 | 444 | 34 | 69
CAA | 0.2 | 0.31 | 0.59 | 0.018 | 0.009 | 0 | 0.046 | 0.011 | 0.05 | 0 | 0.006 | 0.0056 | 0 | 0 | 450 | 176 | 373 | 37 | 75
CAA | 0.2 | 0.31 | 0.59 | 0.018 | 0.009 | 0 | 0.046 | 0.011 | 0.05 | 0 | 0.006 | 0.0056 | 0 | 0 | 500 | 156 | 306 | 45 | 82
CAA | 0.2 | 0.31 | 0.59 | 0.018 | 0.009 | 0 | 0.046 | 0.011 | 0.05 | 0 | 0.006 | 0.0056 | 0 | 0 | 550 | 131 | 234 | 61 | 90
CAB | 0.2 | 0.28 | 0.6 | 0.018 | 0.008 | 0 | 0.045 | 0.01 | 0.05 | 0 | 0.005 | 0.0066 | 0 | 0 | 27 | 290 | 470 | 32 | 65
CAB | 0.2 | 0.28 | 0.6 | 0.018 | 0.008 | 0 | 0.045 | 0.01 | 0.05 | 0 | 0.005 | 0.0066 | 0 | 0 | 100 | 278 | 456 | 22 | 60
CAB | 0.2 | 0.28 | 0.6 | 0.018 | 0.008 | 0 | 0.045 | 0.01 | 0.05 | 0 | 0.005 | 0.0066 | 0 | 0 | 200 | 277 | 572 | 19 | 48
CAB | 0.2 | 0.28 | 0.6 | 0.018 | 0.008 | 0 | 0.045 | 0.01 | 0.05 | 0 | 0.005 | 0.0066 | 0 | 0 | 300 | 187 | 540 | 30 | 58
CAB | 0.2 | 0.28 | 0.6 | 0.018 | 0.008 | 0 | 0.045 | 0.01 | 0.05 | 0 | 0.005 | 0.0066 | 0 | 0 | 350 | 188 | 500 | 32 | 65
CAB | 0.2 | 0.28 | 0.6 | 0.018 | 0.008 | 0 | 0.045 | 0.01 | 0.05 | 0 | 0.005 | 0.0066 | 0 | 0 | 400 | 166 | 431 | 37 | 67
CAB | 0.2 | 0.28 | 0.6 | 0.018 | 0.008 | 0 | 0.045 | 0.01 | 0.05 | 0 | 0.005 | 0.0066 | 0 | 0 | 450 | 171 | 371 | 36 | 76
CAB | 0.2 | 0.28 | 0.6 | 0.018 | 0.008 | 0 | 0.045 | 0.01 | 0.05 | 0 | 0.005 | 0.0066 | 0 | 0 | 500 | 152 | 302 | 40 | 83
CAB | 0.2 | 0.28 | 0.6 | 0.018 | 0.008 | 0 | 0.045 | 0.01 | 0.05 | 0 | 0.005 | 0.0066 | 0 | 0 | 550 | 127 | 229 | 44 | 88
CAC | 0.2 | 0.29 | 0.55 | 0.021 | 0.009 | 0 | 0.054 | 0.012 | 0.05 | 0 | 0.004 | 0.0058 | 0 | 0 | 27 | 285 | 470 | 31 | 62
CAC | 0.2 | 0.29 | 0.55 | 0.021 | 0.009 | 0 | 0.054 | 0.012 | 0.05 | 0 | 0.004 | 0.0058 | 0 | 0 | 100 | 271 | 453 | 22 | 60
CAC | 0.2 | 0.29 | 0.55 | 0.021 | 0.009 | 0 | 0.054 | 0.012 | 0.05 | 0 | 0.004 | 0.0058 | 0 | 0 | 200 | 267 | 564 | 18 | 48
CAC | 0.2 | 0.29 | 0.55 | 0.021 | 0.009 | 0 | 0.054 | 0.012 | 0.05 | 0 | 0.004 | 0.0058 | 0 | 0 | 300 | 187 | 546 | 30 | 56
CAC | 0.2 | 0.29 | 0.55 | 0.021 | 0.009 | 0 | 0.054 | 0.012 | 0.05 | 0 | 0.004 | 0.0058 | 0 | 0 | 350 | 184 | 485 | 35 | 66
CAC | 0.2 | 0.29 | 0.55 | 0.021 | 0.009 | 0 | 0.054 | 0.012 | 0.05 | 0 | 0.004 | 0.0058 | 0 | 0 | 400 | 172 | 427 | 35 | 70
CAC | 0.2 | 0.29 | 0.55 | 0.021 | 0.009 | 0 | 0.054 | 0.012 | 0.05 | 0 | 0.004 | 0.0058 | 0 | 0 | 450 | 179 | 372 | 36 | 78
CAC | 0.2 | 0.29 | 0.55 | 0.021 | 0.009 | 0 | 0.054 | 0.012 | 0.05 | 0 | 0.004 | 0.0058 | 0 | 0 | 500 | 165 | 309 | 41 | 83
CAC | 0.2 | 0.29 | 0.55 | 0.021 | 0.009 | 0 | 0.054 | 0.012 | 0.05 | 0 | 0.004 | 0.0058 | 0 | 0 | 550 | 135 | 237 | 60 | 89
CAG | 0.21 | 0.21 | 0.62 | 0.014 | 0.014 | 0 | 0.046 | 0.019 | 0.05 | 0 | 0.008 | 0.003 | 0 | 0 | 27 | 315 | 500 | 30 | 64
CAG | 0.21 | 0.21 | 0.62 | 0.014 | 0.014 | 0 | 0.046 | 0.019 | 0.05 | 0 | 0.008 | 0.003 | 0 | 0 | 100 | 276 | 456 | 23 | 63
CAG | 0.21 | 0.21 | 0.62 | 0.014 | 0.014 | 0 | 0.046 | 0.019 | 0.05 | 0 | 0.008 | 0.003 | 0 | 0 | 200 | 280 | 540 | 18 | 52
CAG | 0.21 | 0.21 | 0.62 | 0.014 | 0.014 | 0 | 0.046 | 0.019 | 0.05 | 0 | 0.008 | 0.003 | 0 | 0 | 300 | 202 | 534 | 27 | 57
CAG | 0.21 | 0.21 | 0.62 | 0.014 | 0.014 | 0 | 0.046 | 0.019 | 0.05 | 0 | 0.008 | 0.003 | 0 | 0 | 350 | 197 | 495 | 32 | 65
CAG | 0.21 | 0.21 | 0.62 | 0.014 | 0.014 | 0 | 0.046 | 0.019 | 0.05 | 0 | 0.008 | 0.003 | 0 | 0 | 400 | 198 | 443 | 32 | 69
CAG | 0.21 | 0.21 | 0.62 | 0.014 | 0.014 | 0 | 0.046 | 0.019 | 0.05 | 0 | 0.008 | 0.003 | 0 | 0 | 450 | 172 | 379 | 38 | 74
CAG | 0.21 | 0.21 | 0.62 | 0.014 | 0.014 | 0 | 0.046 | 0.019 | 0.05 | 0 | 0.008 | 0.003 | 0 | 0 | 500 | 173 | 319 | 38 | 78
CAG | 0.21 | 0.21 | 0.62 | 0.014 | 0.014 | 0 | 0.046 | 0.019 | 0.05 | 0 | 0.008 | 0.003 | 0 | 0 | 550 | 139 | 254 | 40 | 83
CAH | 0.24 | 0.24 | 0.64 | 0.015 | 0.013 | 0 | 0.074 | 0.019 | 0.05 | 0 | 0.011 | 0.006 | 0 | 0 | 27 | 300 | 480 | 31 | 63
CAH | 0.24 | 0.24 | 0.64 | 0.015 | 0.013 | 0 | 0.074 | 0.019 | 0.05 | 0 | 0.011 | 0.006 | 0 | 0 | 100 | 291 | 471 | 24 | 63
CAH | 0.24 | 0.24 | 0.64 | 0.015 | 0.013 | 0 | 0.074 | 0.019 | 0.05 | 0 | 0.011 | 0.006 | 0 | 0 | 200 | 293 | 534 | 19 | 53
CAH | 0.24 | 0.24 | 0.64 | 0.015 | 0.013 | 0 | 0.074 | 0.019 | 0.05 | 0 | 0.011 | 0.006 | 0 | 0 | 300 | 231 | 552 | 29 | 59
CAH | 0.24 | 0.24 | 0.64 | 0.015 | 0.013 | 0 | 0.074 | 0.019 | 0.05 | 0 | 0.011 | 0.006 | 0 | 0 | 350 | 231 | 506 | 34 | 67
CAH | 0.24 | 0.24 | 0.64 | 0.015 | 0.013 | 0 | 0.074 | 0.019 | 0.05 | 0 | 0.011 | 0.006 | 0 | 0 | 400 | 230 | 467 | 32 | 70
CAH | 0.24 | 0.24 | 0.64 | 0.015 | 0.013 | 0 | 0.074 | 0.019 | 0.05 | 0 | 0.011 | 0.006 | 0 | 0 | 450 | 206 | 386 | 36 | 74
CAH | 0.24 | 0.24 | 0.64 | 0.015 | 0.013 | 0 | 0.074 | 0.019 | 0.05 | 0 | 0.011 | 0.006 | 0 | 0 | 500 | 199 | 335 | 38 | 79
CAH | 0.24 | 0.24 | 0.64 | 0.015 | 0.013 | 0 | 0.074 | 0.019 | 0.05 | 0 | 0.011 | 0.006 | 0 | 0 | 550 | 149 | 258 | 49 | 83
CAJ | 0.2 | 0.2 | 0.47 | 0.007 | 0.009 | 0 | 0.056 | 0.01 | 0.07 | 0 | 0.005 | 0.011 | 0 | 0 | 27 | 290 | 480 | 32 | 64
CAJ | 0.2 | 0.2 | 0.47 | 0.007 | 0.009 | 0 | 0.056 | 0.01 | 0.07 | 0 | 0.005 | 0.011 | 0 | 0 | 100 | 297 | 510 | 19 | 51
CAJ | 0.2 | 0.2 | 0.47 | 0.007 | 0.009 | 0 | 0.056 | 0.01 | 0.07 | 0 | 0.005 | 0.011 | 0 | 0 | 200 | 291 | 650 | 22 | 43
CAJ | 0.2 | 0.2 | 0.47 | 0.007 | 0.009 | 0 | 0.056 | 0.01 | 0.07 | 0 | 0.005 | 0.011 | 0 | 0 | 300 | 189 | 572 | 33 | 58
CAJ | 0.2 | 0.2 | 0.47 | 0.007 | 0.009 | 0 | 0.056 | 0.01 | 0.07 | 0 | 0.005 | 0.011 | 0 | 0 | 350 | 187 | 497 | 35 | 61
CAJ | 0.2 | 0.2 | 0.47 | 0.007 | 0.009 | 0 | 0.056 | 0.01 | 0.07 | 0 | 0.005 | 0.011 | 0 | 0 | 400 | 193 | 426 | 40 | 68
CAJ | 0.2 | 0.2 | 0.47 | 0.007 | 0.009 | 0 | 0.056 | 0.01 | 0.07 | 0 | 0.005 | 0.011 | 0 | 0 | 450 | 181 | 368 | 36 | 67
CAJ | 0.2 | 0.2 | 0.47 | 0.007 | 0.009 | 0 | 0.056 | 0.01 | 0.07 | 0 | 0.005 | 0.011 | 0 | 0 | 500 | 164 | 273 | 35 | 68
CAJ | 0.2 | 0.2 | 0.47 | 0.007 | 0.009 | 0 | 0.056 | 0.01 | 0.07 | 0 | 0.005 | 0.011 | 0 | 0 | 550 | 114 | 231 | 44 | 76
CAL | 0.21 | 0.32 | 0.48 | 0.02 | 0.018 | 0 | 0.017 | 0.006 | 0.08 | 0 | 0.004 | 0.0044 | 0 | 0 | 27 | 275 | 460 | 33 | 64
CAL | 0.21 | 0.32 | 0.48 | 0.02 | 0.018 | 0 | 0.017 | 0.006 | 0.08 | 0 | 0.004 | 0.0044 | 0 | 0 | 100 | 260 | 439 | 25 | 62
CAL | 0.21 | 0.32 | 0.48 | 0.02 | 0.018 | 0 | 0.017 | 0.006 | 0.08 | 0 | 0.004 | 0.0044 | 0 | 0 | 200 | 260 | 519 | 19 | 54
CAL | 0.21 | 0.32 | 0.48 | 0.02 | 0.018 | 0 | 0.017 | 0.006 | 0.08 | 0 | 0.004 | 0.0044 | 0 | 0 | 300 | 197 | 512 | 30 | 58
CAL | 0.21 | 0.32 | 0.48 | 0.02 | 0.018 | 0 | 0.017 | 0.006 | 0.08 | 0 | 0.004 | 0.0044 | 0 | 0 | 350 | 188 | 469 | 32 | 67
CAL | 0.21 | 0.32 | 0.48 | 0.02 | 0.018 | 0 | 0.017 | 0.006 | 0.08 | 0 | 0.004 | 0.0044 | 0 | 0 | 400 | 190 | 404 | 37 | 73
CAL | 0.21 | 0.32 | 0.48 | 0.02 | 0.018 | 0 | 0.017 | 0.006 | 0.08 | 0 | 0.004 | 0.0044 | 0 | 0 | 450 | 187 | 356 | 45 | 84
CAL | 0.21 | 0.32 | 0.48 | 0.02 | 0.018 | 0 | 0.017 | 0.006 | 0.08 | 0 | 0.004 | 0.0044 | 0 | 0 | 500 | 154 | 275 | 48 | 83
CAL | 0.21 | 0.32 | 0.48 | 0.02 | 0.018 | 0 | 0.017 | 0.006 | 0.08 | 0 | 0.004 | 0.0044 | 0 | 0 | 550 | 137 | 227 | 50 | 88
CAM | 0.2 | 0.31 | 0.5 | 0.022 | 0.017 | 0 | 0.017 | 0.006 | 0.09 | 0 | 0.004 | 0.0037 | 0 | 0 | 27 | 270 | 460 | 32 | 65
CAM | 0.2 | 0.31 | 0.5 | 0.022 | 0.017 | 0 | 0.017 | 0.006 | 0.09 | 0 | 0.004 | 0.0037 | 0 | 0 | 100 | 244 | 434 | 24 | 63
CAM | 0.2 | 0.31 | 0.5 | 0.022 | 0.017 | 0 | 0.017 | 0.006 | 0.09 | 0 | 0.004 | 0.0037 | 0 | 0 | 200 | 240 | 517 | 19 | 54
CAM | 0.2 | 0.31 | 0.5 | 0.022 | 0.017 | 0 | 0.017 | 0.006 | 0.09 | 0 | 0.004 | 0.0037 | 0 | 0 | 300 | 202 | 509 | 30 | 60
CAM | 0.2 | 0.31 | 0.5 | 0.022 | 0.017 | 0 | 0.017 | 0.006 | 0.09 | 0 | 0.004 | 0.0037 | 0 | 0 | 350 | 195 | 472 | 37 | 65
CAM | 0.2 | 0.31 | 0.5 | 0.022 | 0.017 | 0 | 0.017 | 0.006 | 0.09 | 0 | 0.004 | 0.0037 | 0 | 0 | 400 | 197 | 413 | 36 | 72
CAM | 0.2 | 0.31 | 0.5 | 0.022 | 0.017 | 0 | 0.017 | 0.006 | 0.09 | 0 | 0.004 | 0.0037 | 0 | 0 | 450 | 178 | 349 | 41 | 77
CAM | 0.2 | 0.31 | 0.5 | 0.022 | 0.017 | 0 | 0.017 | 0.006 | 0.09 | 0 | 0.004 | 0.0037 | 0 | 0 | 500 | 160 | 276 | 42 | 84
CAM | 0.2 | 0.31 | 0.5 | 0.022 | 0.017 | 0 | 0.017 | 0.006 | 0.09 | 0 | 0.004 | 0.0037 | 0 | 0 | 550 | 137 | 209 | 57 | 90
CAN | 0.23 | 0.32 | 0.53 | 0.023 | 0.016 | 0 | 0.022 | 0.005 | 0.07 | 0 | 0.005 | 0.0051 | 0 | 0 | 27 | 285 | 470 | 34 | 66
CAN | 0.23 | 0.32 | 0.53 | 0.023 | 0.016 | 0 | 0.022 | 0.005 | 0.07 | 0 | 0.005 | 0.0051 | 0 | 0 | 100 | 267 | 446 | 25 | 64
CAN | 0.23 | 0.32 | 0.53 | 0.023 | 0.016 | 0 | 0.022 | 0.005 | 0.07 | 0 | 0.005 | 0.0051 | 0 | 0 | 200 | 251 | 502 | 20 | 56
CAN | 0.23 | 0.32 | 0.53 | 0.023 | 0.016 | 0 | 0.022 | 0.005 | 0.07 | 0 | 0.005 | 0.0051 | 0 | 0 | 300 | 183 | 561 | 31 | 58
CAN | 0.23 | 0.32 | 0.53 | 0.023 | 0.016 | 0 | 0.022 | 0.005 | 0.07 | 0 | 0.005 | 0.0051 | 0 | 0 | 350 | 190 | 471 | 35 | 65
CAN | 0.23 | 0.32 | 0.53 | 0.023 | 0.016 | 0 | 0.022 | 0.005 | 0.07 | 0 | 0.005 | 0.0051 | 0 | 0 | 400 | 200 | 417 | 42 | 73
CAN | 0.23 | 0.32 | 0.53 | 0.023 | 0.016 | 0 | 0.022 | 0.005 | 0.07 | 0 | 0.005 | 0.0051 | 0 | 0 | 450 | 202 | 343 | 40 | 77
CAN | 0.23 | 0.32 | 0.53 | 0.023 | 0.016 | 0 | 0.022 | 0.005 | 0.07 | 0 | 0.005 | 0.0051 | 0 | 0 | 500 | 171 | 286 | 48 | 81
CAN | 0.23 | 0.32 | 0.53 | 0.023 | 0.016 | 0 | 0.022 | 0.005 | 0.07 | 0 | 0.005 | 0.0051 | 0 | 0 | 550 | 125 | 219 | 58 | 87
LAA | 0.11 | 0.3 | 0.48 | 0.012 | 0.01 | 0 | 0 | 0.51 | 0 | 0 | 0.005 | 0.0078 | 0 | 0 | 27 | 265 | 450 | 35 | 70
LAA | 0.11 | 0.3 | 0.48 | 0.012 | 0.01 | 0 | 0 | 0.51 | 0 | 0 | 0.005 | 0.0078 | 0 | 0 | 100 | 260 | 442 | 26 | 67
LAA | 0.11 | 0.3 | 0.48 | 0.012 | 0.01 | 0 | 0 | 0.51 | 0 | 0 | 0.005 | 0.0078 | 0 | 0 | 200 | 247 | 566 | 20 | 55
LAA | 0.11 | 0.3 | 0.48 | 0.012 | 0.01 | 0 | 0 | 0.51 | 0 | 0 | 0.005 | 0.0078 | 0 | 0 | 300 | 198 | 560 | 27 | 59
LAA | 0.11 | 0.3 | 0.48 | 0.012 | 0.01 | 0 | 0 | 0.51 | 0 | 0 | 0.005 | 0.0078 | 0 | 0 | 400 | 195 | 493 | 30 | 74
LAA | 0.11 | 0.3 | 0.48 | 0.012 | 0.01 | 0 | 0 | 0.51 | 0 | 0 | 0.005 | 0.0078 | 0 | 0 | 450 | 181 | 447 | 28 | 78
LAA | 0.11 | 0.3 | 0.48 | 0.012 | 0.01 | 0 | 0 | 0.51 | 0 | 0 | 0.005 | 0.0078 | 0 | 0 | 500 | 186 | 406 | 27 | 82
LAA | 0.11 | 0.3 | 0.48 | 0.012 | 0.01 | 0 | 0 | 0.51 | 0 | 0 | 0.005 | 0.0078 | 0 | 0 | 550 | 183 | 363 | 32 | 83
LAA | 0.11 | 0.3 | 0.48 | 0.012 | 0.01 | 0 | 0 | 0.51 | 0 | 0 | 0.005 | 0.0078 | 0 | 0 | 600 | 174 | 281 | 46 | 87
LAB | 0.12 | 0.25 | 0.5 | 0.012 | 0.01 | 0 | 0 | 0.5 | 0 | 0 | 0.005 | 0.0068 | 0 | 0 | 27 | 270 | 460 | 34 | 69
LAB | 0.12 | 0.25 | 0.5 | 0.012 | 0.01 | 0 | 0 | 0.5 | 0 | 0 | 0.005 | 0.0068 | 0 | 0 | 100 | 260 | 450 | 25 | 65
LAB | 0.12 | 0.25 | 0.5 | 0.012 | 0.01 | 0 | 0 | 0.5 | 0 | 0 | 0.005 | 0.0068 | 0 | 0 | 200 | 260 | 575 | 21 | 52
LAB | 0.12 | 0.25 | 0.5 | 0.012 | 0.01 | 0 | 0 | 0.5 | 0 | 0 | 0.005 | 0.0068 | 0 | 0 | 300 | 185 | 574 | 29 | 35
LAB | 0.12 | 0.25 | 0.5 | 0.012 | 0.01 | 0 | 0 | 0.5 | 0 | 0 | 0.005 | 0.0068 | 0 | 0 | 400 | 204 | 484 | 31 | 73
LAB | 0.12 | 0.25 | 0.5 | 0.012 | 0.01 | 0 | 0 | 0.5 | 0 | 0 | 0.005 | 0.0068 | 0 | 0 | 450 | 222 | 438 | 28 | 78
LAB | 0.12 | 0.25 | 0.5 | 0.012 | 0.01 | 0 | 0 | 0.5 | 0 | 0 | 0.005 | 0.0068 | 0 | 0 | 500 | 210 | 400 | 29 | 83
LAB | 0.12 | 0.25 | 0.5 | 0.012 | 0.01 | 0 | 0 | 0.5 | 0 | 0 | 0.005 | 0.0068 | 0 | 0 | 550 | 185 | 349 | 30 | 85
LAB | 0.12 | 0.25 | 0.5 | 0.012 | 0.01 | 0 | 0 | 0.5 | 0 | 0 | 0.005 | 0.0068 | 0 | 0 | 600 | 163 | 272 | 48 | 89
LAC | 0.13 | 0.31 | 0.48 | 0.006 | 0.007 | 0 | 0 | 0.49 | 0 | 0 | 0.005 | 0.006 | 0 | 0 | 27 | 260 | 450 | 35 | 72
LAC | 0.13 | 0.31 | 0.48 | 0.006 | 0.007 | 0 | 0 | 0.49 | 0 | 0 | 0.005 | 0.006 | 0 | 0 | 100 | 248 | 439 | 24 | 66
LAC | 0.13 | 0.31 | 0.48 | 0.006 | 0.007 | 0 | 0 | 0.49 | 0 | 0 | 0.005 | 0.006 | 0 | 0 | 200 | 254 | 559 | 21 | 55
LAC | 0.13 | 0.31 | 0.48 | 0.006 | 0.007 | 0 | 0 | 0.49 | 0 | 0 | 0.005 | 0.006 | 0 | 0 | 300 | 177 | 571 | 28 | 58
LAC | 0.13 | 0.31 | 0.48 | 0.006 | 0.007 | 0 | 0 | 0.49 | 0 | 0 | 0.005 | 0.006 | 0 | 0 | 400 | 173 | 488 | 30 | 73
LAC | 0.13 | 0.31 | 0.48 | 0.006 | 0.007 | 0 | 0 | 0.49 | 0 | 0 | 0.005 | 0.006 | 0 | 0 | 450 | 189 | 451 | 28 | 78
LAC | 0.13 | 0.31 | 0.48 | 0.006 | 0.007 | 0 | 0 | 0.49 | 0 | 0 | 0.005 | 0.006 | 0 | 0 | 500 | 194 | 420 | 28 | 82
LAC | 0.13 | 0.31 | 0.48 | 0.006 | 0.007 | 0 | 0 | 0.49 | 0 | 0 | 0.005 | 0.006 | 0 | 0 | 550 | 193 | 353 | 32 | 84
LAC | 0.13 | 0.31 | 0.48 | 0.006 | 0.007 | 0 | 0 | 0.49 | 0 | 0 | 0.005 | 0.006 | 0 | 0 | 600 | 174 | 291 | 36 | 86
LAD | 0.15 | 0.22 | 0.43 | 0.011 | 0.022 | 0.01 | 0.02 | 0.5 | 0.03 | 0 | 0.004 | 0.004 | 0 | 0 | 27 | 280 | 430 | 36 | 71
LAD | 0.15 | 0.22 | 0.43 | 0.011 | 0.022 | 0.01 | 0.02 | 0.5 | 0.03 | 0 | 0.004 | 0.004 | 0 | 0 | 100 | 260 | 417 | 23 | 67
LAD | 0.15 | 0.22 | 0.43 | 0.011 | 0.022 | 0.01 | 0.02 | 0.5 | 0.03 | 0 | 0.004 | 0.004 | 0 | 0 | 200 | 273 | 533 | 20 | 61
LAD | 0.15 | 0.22 | 0.43 | 0.011 | 0.022 | 0.01 | 0.02 | 0.5 | 0.03 | 0 | 0.004 | 0.004 | 0 | 0 | 300 | 178 | 524 | 28 | 36
LAD | 0.15 | 0.22 | 0.43 | 0.011 | 0.022 | 0.01 | 0.02 | 0.5 | 0.03 | 0 | 0.004 | 0.004 | 0 | 0 | 400 | 181 | 428 | 31 | 68
LAD | 0.15 | 0.22 | 0.43 | 0.011 | 0.022 | 0.01 | 0.02 | 0.5 | 0.03 | 0 | 0.004 | 0.004 | 0 | 0 | 450 | 175 | 394 | 30 | 71
LAD | 0.15 | 0.22 | 0.43 | 0.011 | 0.022 | 0.01 | 0.02 | 0.5 | 0.03 | 0 | 0.004 | 0.004 | 0 | 0 | 500 | 180 | 350 | 30 | 78
LAD | 0.15 | 0.22 | 0.43 | 0.011 | 0.022 | 0.01 | 0.02 | 0.5 | 0.03 | 0 | 0.004 | 0.004 | 0 | 0 | 550 | 179 | 315 | 35 | 82
LAD | 0.15 | 0.22 | 0.43 | 0.011 | 0.022 | 0.01 | 0.02 | 0.5 | 0.03 | 0 | 0.004 | 0.004 | 0 | 0 | 600 | 140 | 250 | 44 | 86
LAE | 0.14 | 0.22 | 0.46 | 0.012 | 0.012 | 0.01 | 0.03 | 0.5 | 0.03 | 0 | 0.006 | 0.006 | 0 | 0 | 27 | 280 | 440 | 31 | 70
LAE | 0.14 | 0.22 | 0.46 | 0.012 | 0.012 | 0.01 | 0.03 | 0.5 | 0.03 | 0 | 0.006 | 0.006 | 0 | 0 | 100 | 274 | 423 | 21 | 67
LAE | 0.14 | 0.22 | 0.46 | 0.012 | 0.012 | 0.01 | 0.03 | 0.5 | 0.03 | 0 | 0.006 | 0.006 | 0 | 0 | 200 | 274 | 530 | 20 | 56
LAE | 0.14 | 0.22 | 0.46 | 0.012 | 0.012 | 0.01 | 0.03 | 0.5 | 0.03 | 0 | 0.006 | 0.006 | 0 | 0 | 300 | 218 | 530 | 27 | 37
LAE | 0.14 | 0.22 | 0.46 | 0.012 | 0.012 | 0.01 | 0.03 | 0.5 | 0.03 | 0 | 0.006 | 0.006 | 0 | 0 | 400 | 262 | 442 | 30 | 69
LAE | 0.14 | 0.22 | 0.46 | 0.012 | 0.012 | 0.01 | 0.03 | 0.5 | 0.03 | 0 | 0.006 | 0.006 | 0 | 0 | 450 | 200 | 393 | 28 | 72
LAE | 0.14 | 0.22 | 0.46 | 0.012 | 0.012 | 0.01 | 0.03 | 0.5 | 0.03 | 0 | 0.006 | 0.006 | 0 | 0 | 500 | 200 | 354 | 28 | 76
LAE | 0.14 | 0.22 | 0.46 | 0.012 | 0.012 | 0.01 | 0.03 | 0.5 | 0.03 | 0 | 0.006 | 0.006 | 0 | 0 | 550 | 213 | 311 | 30 | 82
LAE | 0.14 | 0.22 | 0.46 | 0.012 | 0.012 | 0.01 | 0.03 | 0.5 | 0.03 | 0 | 0.006 | 0.006 | 0 | 0 | 600 | 156 | 266 | 37 | 85
LAF | 0.15 | 0.25 | 0.58 | 0.008 | 0.01 | 0.05 | 0.11 | 0.52 | 0.04 | 0 | 0.007 | 0.011 | 0 | 0 | 27 | 290 | 450 | 36 | 74
LAF | 0.15 | 0.25 | 0.58 | 0.008 | 0.01 | 0.05 | 0.11 | 0.52 | 0.04 | 0 | 0.007 | 0.011 | 0 | 0 | 100 | 267 | 414 | 30 | 72
LAF | 0.15 | 0.25 | 0.58 | 0.008 | 0.01 | 0.05 | 0.11 | 0.52 | 0.04 | 0 | 0.007 | 0.011 | 0 | 0 | 200 | 260 | 463 | 22 | 68
LAF | 0.15 | 0.25 | 0.58 | 0.008 | 0.01 | 0.05 | 0.11 | 0.52 | 0.04 | 0 | 0.007 | 0.011 | 0 | 0 | 300 | 203 | 487 | 28 | 42
LAF | 0.15 | 0.25 | 0.58 | 0.008 | 0.01 | 0.05 | 0.11 | 0.52 | 0.04 | 0 | 0.007 | 0.011 | 0 | 0 | 400 | 182 | 438 | 32 | 73
LAF | 0.15 | 0.25 | 0.58 | 0.008 | 0.01 | 0.05 | 0.11 | 0.52 | 0.04 | 0 | 0.007 | 0.011 | 0 | 0 | 450 | 192 | 418 | 30 | 74
LAF | 0.15 | 0.25 | 0.58 | 0.008 | 0.01 | 0.05 | 0.11 | 0.52 | 0.04 | 0 | 0.007 | 0.011 | 0 | 0 | 500 | 167 | 372 | 29 | 80
LAF | 0.15 | 0.25 | 0.58 | 0.008 | 0.01 | 0.05 | 0.11 | 0.52 | 0.04 | 0 | 0.007 | 0.011 | 0 | 0 | 550 | 175 | 313 | 37 | 83
LAF | 0.15 | 0.25 | 0.58 | 0.008 | 0.01 | 0.05 | 0.11 | 0.52 | 0.04 | 0 | 0.007 | 0.011 | 0 | 0 | 600 | 146 | 253 | 44 | 87
LAG | 0.2 | 0.28 | 0.59 | 0.012 | 0.01 | 0.02 | 0.02 | 0.54 | 0.07 | 0 | 0.003 | 0.0054 | 0 | 0 | 27 | 310 | 460 | 29 | 63
LAG | 0.2 | 0.28 | 0.59 | 0.012 | 0.01 | 0.02 | 0.02 | 0.54 | 0.07 | 0 | 0.003 | 0.0054 | 0 | 0 | 100 | 308 | 445 | 20 | 59
LAG | 0.2 | 0.28 | 0.59 | 0.012 | 0.01 | 0.02 | 0.02 | 0.54 | 0.07 | 0 | 0.003 | 0.0054 | 0 | 0 | 200 | 317 | 556 | 18 | 47
LAG | 0.2 | 0.28 | 0.59 | 0.012 | 0.01 | 0.02 | 0.02 | 0.54 | 0.07 | 0 | 0.003 | 0.0054 | 0 | 0 | 300 | 278 | 557 | 24 | 28
LAG | 0.2 | 0.28 | 0.59 | 0.012 | 0.01 | 0.02 | 0.02 | 0.54 | 0.07 | 0 | 0.003 | 0.0054 | 0 | 0 | 400 | 252 | 456 | 28 | 65
LAG | 0.2 | 0.28 | 0.59 | 0.012 | 0.01 | 0.02 | 0.02 | 0.54 | 0.07 | 0 | 0.003 | 0.0054 | 0 | 0 | 450 | 249 | 416 | 29 | 72
LAG | 0.2 | 0.28 | 0.59 | 0.012 | 0.01 | 0.02 | 0.02 | 0.54 | 0.07 | 0 | 0.003 | 0.0054 | 0 | 0 | 500 | 237 | 374 | 29 | 79
LAG | 0.2 | 0.28 | 0.59 | 0.012 | 0.01 | 0.02 | 0.02 | 0.54 | 0.07 | 0 | 0.003 | 0.0054 | 0 | 0 | 550 | 237 | 321 | 30 | 84
LAG | 0.2 | 0.28 | 0.59 | 0.012 | 0.01 | 0.02 | 0.02 | 0.54 | 0.07 | 0 | 0.003 | 0.0054 | 0 | 0 | 600 | 175 | 258 | 47 | 85
LAH | 0.17 | 0.3 | 0.63 | 0.012 | 0.012 | 0.04 | 0.09 | 0.52 | 0.1 | 0 | 0.003 | 0.007 | 0 | 0 | 27 | 320 | 480 | 30 | 64
LAH | 0.17 | 0.3 | 0.63 | 0.012 | 0.012 | 0.04 | 0.09 | 0.52 | 0.1 | 0 | 0.003 | 0.007 | 0 | 0 | 100 | 304 | 469 | 19 | 57
LAH | 0.17 | 0.3 | 0.63 | 0.012 | 0.012 | 0.04 | 0.09 | 0.52 | 0.1 | 0 | 0.003 | 0.007 | 0 | 0 | 200 | 310 | 592 | 17 | 45
LAH | 0.17 | 0.3 | 0.63 | 0.012 | 0.012 | 0.04 | 0.09 | 0.52 | 0.1 | 0 | 0.003 | 0.007 | 0 | 0 | 300 | 275 | 596 | 25 | 48
LAH | 0.17 | 0.3 | 0.63 | 0.012 | 0.012 | 0.04 | 0.09 | 0.52 | 0.1 | 0 | 0.003 | 0.007 | 0 | 0 | 400 | 238 | 487 | 27 | 61
LAH | 0.17 | 0.3 | 0.63 | 0.012 | 0.012 | 0.04 | 0.09 | 0.52 | 0.1 | 0 | 0.003 | 0.007 | 0 | 0 | 450 | 249 | 437 | 26 | 68
LAH | 0.17 | 0.3 | 0.63 | 0.012 | 0.012 | 0.04 | 0.09 | 0.52 | 0.1 | 0 | 0.003 | 0.007 | 0 | 0 | 500 | 248 | 385 | 34 | 77
LAH | 0.17 | 0.3 | 0.63 | 0.012 | 0.012 | 0.04 | 0.09 | 0.52 | 0.1 | 0 | 0.003 | 0.007 | 0 | 0 | 550 | 219 | 330 | 35 | 83
LAH | 0.17 | 0.3 | 0.63 | 0.012 | 0.012 | 0.04 | 0.09 | 0.52 | 0.1 | 0 | 0.003 | 0.007 | 0 | 0 | 600 | 177 | 268 | 39 | 83
LAJ | 0.13 | 0.23 | 0.66 | 0.01 | 0.01 | 0.08 | 0.06 | 0.51 | 0.13 | 0 | 0.004 | 0.0057 | 0 | 0 | 27 | 300 | 440 | 29 | 66
LAJ | 0.13 | 0.23 | 0.66 | 0.01 | 0.01 | 0.08 | 0.06 | 0.51 | 0.13 | 0 | 0.004 | 0.0057 | 0 | 0 | 100 | 408 | 512 | 20 | 64
LAJ | 0.13 | 0.23 | 0.66 | 0.01 | 0.01 | 0.08 | 0.06 | 0.51 | 0.13 | 0 | 0.004 | 0.0057 | 0 | 0 | 200 | 314 | 546 | 19 | 51
LAJ | 0.13 | 0.23 | 0.66 | 0.01 | 0.01 | 0.08 | 0.06 | 0.51 | 0.13 | 0 | 0.004 | 0.0057 | 0 | 0 | 300 | 263 | 541 | 27 | 54
LAJ | 0.13 | 0.23 | 0.66 | 0.01 | 0.01 | 0.08 | 0.06 | 0.51 | 0.13 | 0 | 0.004 | 0.0057 | 0 | 0 | 400 | 237 | 441 | 27 | 65
LAJ | 0.13 | 0.23 | 0.66 | 0.01 | 0.01 | 0.08 | 0.06 | 0.51 | 0.13 | 0 | 0.004 | 0.0057 | 0 | 0 | 450 | 261 | 407 | 31 | 71
LAJ | 0.13 | 0.23 | 0.66 | 0.01 | 0.01 | 0.08 | 0.06 | 0.51 | 0.13 | 0 | 0.004 | 0.0057 | 0 | 0 | 500 | 250 | 365 | 26 | 76
LAJ | 0.13 | 0.23 | 0.66 | 0.01 | 0.01 | 0.08 | 0.06 | 0.51 | 0.13 | 0 | 0.004 | 0.0057 | 0 | 0 | 550 | 215 | 317 | 32 | 81
LAJ | 0.13 | 0.23 | 0.66 | 0.01 | 0.01 | 0.08 | 0.06 | 0.51 | 0.13 | 0 | 0.004 | 0.0057 | 0 | 0 | 600 | 188 | 256 | 37 | 81
LAL | 0.14 | 0.39 | 0.63 | 0.008 | 0.005 | 0 | 0 | 0.58 | 0.03 | 0 | 0.004 | 0.006 | 0 | 0 | 27 | 420 | 530 | 23 | 65
LAL | 0.14 | 0.39 | 0.63 | 0.008 | 0.005 | 0 | 0 | 0.58 | 0.03 | 0 | 0.004 | 0.006 | 0 | 0 | 100 | 324 | 437 | 17 | 59
LAL | 0.14 | 0.39 | 0.63 | 0.008 | 0.005 | 0 | 0 | 0.58 | 0.03 | 0 | 0.004 | 0.006 | 0 | 0 | 200 | 412 | 616 | 17 | 52
LAL | 0.14 | 0.39 | 0.63 | 0.008 | 0.005 | 0 | 0 | 0.58 | 0.03 | 0 | 0.004 | 0.006 | 0 | 0 | 300 | 364 | 624 | 24 | 52
LAL | 0.14 | 0.39 | 0.63 | 0.008 | 0.005 | 0 | 0 | 0.58 | 0.03 | 0 | 0.004 | 0.006 | 0 | 0 | 400 | 367 | 532 | 26 | 64
LAL | 0.14 | 0.39 | 0.63 | 0.008 | 0.005 | 0 | 0 | 0.58 | 0.03 | 0 | 0.004 | 0.006 | 0 | 0 | 450 | 320 | 478 | 26 | 69
LAL | 0.14 | 0.39 | 0.63 | 0.008 | 0.005 | 0 | 0 | 0.58 | 0.03 | 0 | 0.004 | 0.006 | 0 | 0 | 500 | 306 | 420 | 27 | 79
LAL | 0.14 | 0.39 | 0.63 | 0.008 | 0.005 | 0 | 0 | 0.58 | 0.03 | 0 | 0.004 | 0.006 | 0 | 0 | 550 | 276 | 364 | 29 | 84
LAL | 0.14 | 0.39 | 0.63 | 0.008 | 0.005 | 0 | 0 | 0.58 | 0.03 | 0 | 0.004 | 0.006 | 0 | 0 | 600 | 243 | 304 | 32 | 83
LAM | 0.14 | 0.4 | 0.67 | 0.007 | 0.004 | 0 | 0 | 0.6 | 0.03 | 0 | 0.004 | 0.007 | 0 | 0 | 27 | 395 | 520 | 24 | 66
LAM | 0.14 | 0.4 | 0.67 | 0.007 | 0.004 | 0 | 0 | 0.6 | 0.03 | 0 | 0.004 | 0.007 | 0 | 0 | 100 | 380 | 506 | 19 | 61
LAM | 0.14 | 0.4 | 0.67 | 0.007 | 0.004 | 0 | 0 | 0.6 | 0.03 | 0 | 0.004 | 0.007 | 0 | 0 | 200 | 391 | 609 | 18 | 49
LAM | 0.14 | 0.4 | 0.67 | 0.007 | 0.004 | 0 | 0 | 0.6 | 0.03 | 0 | 0.004 | 0.007 | 0 | 0 | 300 | 378 | 614 | 23 | 51
LAM | 0.14 | 0.4 | 0.67 | 0.007 | 0.004 | 0 | 0 | 0.6 | 0.03 | 0 | 0.004 | 0.007 | 0 | 0 | 400 | 330 | 519 | 26 | 64
LAM | 0.14 | 0.4 | 0.67 | 0.007 | 0.004 | 0 | 0 | 0.6 | 0.03 | 0 | 0.004 | 0.007 | 0 | 0 | 450 | 328 | 477 | 27 | 71
LAM | 0.14 | 0.4 | 0.67 | 0.007 | 0.004 | 0 | 0 | 0.6 | 0.03 | 0 | 0.004 | 0.007 | 0 | 0 | 500 | 292 | 422 | 29 | 80
LAM | 0.14 | 0.4 | 0.67 | 0.007 | 0.004 | 0 | 0 | 0.6 | 0.03 | 0 | 0.004 | 0.007 | 0 | 0 | 550 | 268 | 369 | 35 | 86
LAM | 0.14 | 0.4 | 0.67 | 0.007 | 0.004 | 0 | 0 | 0.6 | 0.03 | 0 | 0.004 | 0.007 | 0 | 0 | 600 | 235 | 303 | 49 | 84
LAN | 0.14 | 0.39 | 0.64 | 0.006 | 0.005 | 0 | 0 | 0.58 | 0.03 | 0 | 0.005 | 0.008 | 0 | 0 | 27 | 380 | 520 | 25 | 64
LAN | 0.14 | 0.39 | 0.64 | 0.006 | 0.005 | 0 | 0 | 0.58 | 0.03 | 0 | 0.005 | 0.008 | 0 | 0 | 100 | 371 | 505 | 19 | 61
LAN | 0.14 | 0.39 | 0.64 | 0.006 | 0.005 | 0 | 0 | 0.58 | 0.03 | 0 | 0.005 | 0.008 | 0 | 0 | 200 | 367 | 606 | 18 | 48
LAN | 0.14 | 0.39 | 0.64 | 0.006 | 0.005 | 0 | 0 | 0.58 | 0.03 | 0 | 0.005 | 0.008 | 0 | 0 | 300 | 330 | 610 | 25 | 51
LAN | 0.14 | 0.39 | 0.64 | 0.006 | 0.005 | 0 | 0 | 0.58 | 0.03 | 0 | 0.005 | 0.008 | 0 | 0 | 400 | 323 | 517 | 26 | 64
LAN | 0.14 | 0.39 | 0.64 | 0.006 | 0.005 | 0 | 0 | 0.58 | 0.03 | 0 | 0.005 | 0.008 | 0 | 0 | 450 | 323 | 467 | 27 | 72
LAN | 0.14 | 0.39 | 0.64 | 0.006 | 0.005 | 0 | 0 | 0.58 | 0.03 | 0 | 0.005 | 0.008 | 0 | 0 | 500 | 276 | 417 | 28 | 80
LAN | 0.14 | 0.39 | 0.64 | 0.006 | 0.005 | 0 | 0 | 0.58 | 0.03 | 0 | 0.005 | 0.008 | 0 | 0 | 550 | 261 | 365 | 33 | 84
LAN | 0.14 | 0.39 | 0.64 | 0.006 | 0.005 | 0 | 0 | 0.58 | 0.03 | 0 | 0.005 | 0.008 | 0 | 0 | 600 | 217 | 291 | 46 | 84
CaC | 0.28 | 0.3 | 0.7 | 0.022 | 0.011 | 0.14 | 0.07 | 0.02 | 0.22 | 0 | 0.004 | 0.0097 | 0 | 0 | 27 | 300 | 520 | 29 | 58
CaC | 0.28 | 0.3 | 0.7 | 0.022 | 0.011 | 0.14 | 0.07 | 0.02 | 0.22 | 0 | 0.004 | 0.0097 | 0 | 0 | 100 | 284 | 484 | 29 | 58
CaC | 0.28 | 0.3 | 0.7 | 0.022 | 0.011 | 0.14 | 0.07 | 0.02 | 0.22 | 0 | 0.004 | 0.0097 | 0 | 0 | 200 | 228 | 449 | 27 | 57
CaC | 0.28 | 0.3 | 0.7 | 0.022 | 0.011 | 0.14 | 0.07 | 0.02 | 0.22 | 0 | 0.004 | 0.0097 | 0 | 0 | 300 | 223 | 483 | 26 | 48
CaC | 0.28 | 0.3 | 0.7 | 0.022 | 0.011 | 0.14 | 0.07 | 0.02 | 0.22 | 0 | 0.004 | 0.0097 | 0 | 0 | 350 | 214 | 475 | 28 | 54
CaC | 0.28 | 0.3 | 0.7 | 0.022 | 0.011 | 0.14 | 0.07 | 0.02 | 0.22 | 0 | 0.004 | 0.0097 | 0 | 0 | 400 | 199 | 432 | 33 | 61
CaC | 0.28 | 0.3 | 0.7 | 0.022 | 0.011 | 0.14 | 0.07 | 0.02 | 0.22 | 0 | 0.004 | 0.0097 | 0 | 0 | 450 | 172 | 372 | 36 | 69
CaC | 0.28 | 0.3 | 0.7 | 0.022 | 0.011 | 0.14 | 0.07 | 0.02 | 0.22 | 0 | 0.004 | 0.0097 | 0 | 0 | 500 | 165 | 314 | 39 | 69
CaC | 0.28 | 0.3 | 0.7 | 0.022 | 0.011 | 0.14 | 0.07 | 0.02 | 0.22 | 0 | 0.004 | 0.0097 | 0 | 0 | 550 | 153 | 253 | 52 | 72
CaD | 0.2 | 0.22 | 0.68 | 0.024 | 0.009 | 0.15 | 0.11 | 0.03 | 0.23 | 0 | 0.01 | 0.0077 | 0 | 0 | 27 | 275 | 490 | 33 | 64
CaD | 0.2 | 0.22 | 0.68 | 0.024 | 0.009 | 0.15 | 0.11 | 0.03 | 0.23 | 0 | 0.01 | 0.0077 | 0 | 0 | 100 | 258 | 449 | 32 | 65
CaD | 0.2 | 0.22 | 0.68 | 0.024 | 0.009 | 0.15 | 0.11 | 0.03 | 0.23 | 0 | 0.01 | 0.0077 | 0 | 0 | 200 | 243 | 439 | 28 | 62
CaD | 0.2 | 0.22 | 0.68 | 0.024 | 0.009 | 0.15 | 0.11 | 0.03 | 0.23 | 0 | 0.01 | 0.0077 | 0 | 0 | 300 | 201 | 454 | 27 | 56
CaD | 0.2 | 0.22 | 0.68 | 0.024 | 0.009 | 0.15 | 0.11 | 0.03 | 0.23 | 0 | 0.01 | 0.0077 | 0 | 0 | 350 | 194 | 454 | 31 | 58
CaD | 0.2 | 0.22 | 0.68 | 0.024 | 0.009 | 0.15 | 0.11 | 0.03 | 0.23 | 0 | 0.01 | 0.0077 | 0 | 0 | 400 | 186 | 418 | 38 | 67
CaD | 0.2 | 0.22 | 0.68 | 0.024 | 0.009 | 0.15 | 0.11 | 0.03 | 0.23 | 0 | 0.01 | 0.0077 | 0 | 0 | 450 | 183 | 368 | 43 | 74
CaD | 0.2 | 0.22 | 0.68 | 0.024 | 0.009 | 0.15 | 0.11 | 0.03 | 0.23 | 0 | 0.01 | 0.0077 | 0 | 0 | 500 | 152 | 306 | 44 | 80
CaD | 0.2 | 0.22 | 0.68 | 0.024 | 0.009 | 0.15 | 0.11 | 0.03 | 0.23 | 0 | 0.01 | 0.0077 | 0 | 0 | 550 | 149 | 249 | 54 | 83
CaE | 0.34 | 0.22 | 0.7 | 0.016 | 0.012 | 0.14 | 0.1 | 0.03 | 0.2 | 0 | 0.002 | 0.0107 | 0 | 0 | 27 | 290 | 500 | 32 | 60
CaE | 0.34 | 0.22 | 0.7 | 0.016 | 0.012 | 0.14 | 0.1 | 0.03 | 0.2 | 0 | 0.002 | 0.0107 | 0 | 0 | 100 | 266 | 454 | 31 | 61
CaE | 0.34 | 0.22 | 0.7 | 0.016 | 0.012 | 0.14 | 0.1 | 0.03 | 0.2 | 0 | 0.002 | 0.0107 | 0 | 0 | 200 | 224 | 447 | 28 | 58
CaE | 0.34 | 0.22 | 0.7 | 0.016 | 0.012 | 0.14 | 0.1 | 0.03 | 0.2 | 0 | 0.002 | 0.0107 | 0 | 0 | 300 | 194 | 458 | 28 | 52
CaE | 0.34 | 0.22 | 0.7 | 0.016 | 0.012 | 0.14 | 0.1 | 0.03 | 0.2 | 0 | 0.002 | 0.0107 | 0 | 0 | 350 | 198 | 460 | 30 | 55
CaE | 0.34 | 0.22 | 0.7 | 0.016 | 0.012 | 0.14 | 0.1 | 0.03 | 0.2 | 0 | 0.002 | 0.0107 | 0 | 0 | 400 | 194 | 422 | 31 | 62
CaE | 0.34 | 0.22 | 0.7 | 0.016 | 0.012 | 0.14 | 0.1 | 0.03 | 0.2 | 0 | 0.002 | 0.0107 | 0 | 0 | 450 | 179 | 368 | 37 | 71
CaE | 0.34 | 0.22 | 0.7 | 0.016 | 0.012 | 0.14 | 0.1 | 0.03 | 0.2 | 0 | 0.002 | 0.0107 | 0 | 0 | 500 | 163 | 310 | 34 | 70
CaE | 0.34 | 0.22 | 0.7 | 0.016 | 0.012 | 0.14 | 0.1 | 0.03 | 0.2 | 0 | 0.002 | 0.0107 | 0 | 0 | 550 | 164 | 283 | 46 | 81
CaF | 0.28 | 0.19 | 0.8 | 0.01 | 0.012 | 0 | 0.06 | 0.22 | 0.04 | 0 | 0.016 | 0.0073 | 0 | 0 | 27 | 275 | 490 | 30 | 56
CaF | 0.28 | 0.19 | 0.8 | 0.01 | 0.012 | 0 | 0.06 | 0.22 | 0.04 | 0 | 0.016 | 0.0073 | 0 | 0 | 100 | 258 | 445 | 29 | 55
CaF | 0.28 | 0.19 | 0.8 | 0.01 | 0.012 | 0 | 0.06 | 0.22 | 0.04 | 0 | 0.016 | 0.0073 | 0 | 0 | 200 | 228 | 440 | 26 | 53
CaF | 0.28 | 0.19 | 0.8 | 0.01 | 0.012 | 0 | 0.06 | 0.22 | 0.04 | 0 | 0.016 | 0.0073 | 0 | 0 | 300 | 186 | 457 | 27 | 52
CaF | 0.28 | 0.19 | 0.8 | 0.01 | 0.012 | 0 | 0.06 | 0.22 | 0.04 | 0 | 0.016 | 0.0073 | 0 | 0 | 350 | 179 | 457 | 30 | 60
CaF | 0.28 | 0.19 | 0.8 | 0.01 | 0.012 | 0 | 0.06 | 0.22 | 0.04 | 0 | 0.016 | 0.0073 | 0 | 0 | 400 | 183 | 425 | 33 | 61
CaF | 0.28 | 0.19 | 0.8 | 0.01 | 0.012 | 0 | 0.06 | 0.22 | 0.04 | 0 | 0.016 | 0.0073 | 0 | 0 | 450 | 183 | 382 | 33 | 74
CaF | 0.28 | 0.19 | 0.8 | 0.01 | 0.012 | 0 | 0.06 | 0.22 | 0.04 | 0 | 0.016 | 0.0073 | 0 | 0 | 500 | 168 | 338 | 32 | 77
CaF | 0.28 | 0.19 | 0.8 | 0.01 | 0.012 | 0 | 0.06 | 0.22 | 0.04 | 0 | 0.016 | 0.0073 | 0 | 0 | 550 | 149 | 256 | 37 | 81
CaG | 0.29 | 0.2 | 0.93 | 0.014 | 0.015 | 0.03 | 0.03 | 0.36 | 0.06 | 0 | 0.018 | 0.0045 | 0 | 0 | 27 | 310 | 530 | 27 | 55
CaG | 0.29 | 0.2 | 0.93 | 0.014 | 0.015 | 0.03 | 0.03 | 0.36 | 0.06 | 0 | 0.018 | 0.0045 | 0 | 0 | 100 | 300 | 498 | 27 | 54
CaG | 0.29 | 0.2 | 0.93 | 0.014 | 0.015 | 0.03 | 0.03 | 0.36 | 0.06 | 0 | 0.018 | 0.0045 | 0 | 0 | 200 | 254 | 486 | 22 | 46
CaG | 0.29 | 0.2 | 0.93 | 0.014 | 0.015 | 0.03 | 0.03 | 0.36 | 0.06 | 0 | 0.018 | 0.0045 | 0 | 0 | 300 | 235 | 522 | 22 | 47
CaG | 0.29 | 0.2 | 0.93 | 0.014 | 0.015 | 0.03 | 0.03 | 0.36 | 0.06 | 0 | 0.018 | 0.0045 | 0 | 0 | 350 | 221 | 514 | 26 | 53
CaG | 0.29 | 0.2 | 0.93 | 0.014 | 0.015 | 0.03 | 0.03 | 0.36 | 0.06 | 0 | 0.018 | 0.0045 | 0 | 0 | 400 | 213 | 480 | 29 | 64
CaG | 0.29 | 0.2 | 0.93 | 0.014 | 0.015 | 0.03 | 0.03 | 0.36 | 0.06 | 0 | 0.018 | 0.0045 | 0 | 0 | 450 | 226 | 434 | 30 | 67
CaG | 0.29 | 0.2 | 0.93 | 0.014 | 0.015 | 0.03 | 0.03 | 0.36 | 0.06 | 0 | 0.018 | 0.0045 | 0 | 0 | 500 | 213 | 380 | 28 | 73
CaG | 0.29 | 0.2 | 0.93 | 0.014 | 0.015 | 0.03 | 0.03 | 0.36 | 0.06 | 0 | 0.018 | 0.0045 | 0 | 0 | 550 | 198 | 322 | 40 | 82
CaH | 0.29 | 0.22 | 1 | 0.016 | 0.011 | 0.05 | 0.07 | 0.34 | 0.05 | 0 | 0.011 | 0.0035 | 0 | 0 | 27 | 305 | 530 | 27 | 54
CaH | 0.29 | 0.22 | 1 | 0.016 | 0.011 | 0.05 | 0.07 | 0.34 | 0.05 | 0 | 0.011 | 0.0035 | 0 | 0 | 100 | 270 | 487 | 28 | 51
CaH | 0.29 | 0.22 | 1 | 0.016 | 0.011 | 0.05 | 0.07 | 0.34 | 0.05 | 0 | 0.011 | 0.0035 | 0 | 0 | 200 | 259 | 478 | 23 | 50
CaH | 0.29 | 0.22 | 1 | 0.016 | 0.011 | 0.05 | 0.07 | 0.34 | 0.05 | 0 | 0.011 | 0.0035 | 0 | 0 | 300 | 226 | 518 | 26 | 46
CaH | 0.29 | 0.22 | 1 | 0.016 | 0.011 | 0.05 | 0.07 | 0.34 | 0.05 | 0 | 0.011 | 0.0035 | 0 | 0 | 350 | 214 | 503 | 29 | 60
CaH | 0.29 | 0.22 | 1 | 0.016 | 0.011 | 0.05 | 0.07 | 0.34 | 0.05 | 0 | 0.011 | 0.0035 | 0 | 0 | 400 | 213 | 477 | 32 | 68
CaH | 0.29 | 0.22 | 1 | 0.016 | 0.011 | 0.05 | 0.07 | 0.34 | 0.05 | 0 | 0.011 | 0.0035 | 0 | 0 | 450 | 202 | 424 | 33 | 73
CaH | 0.29 | 0.22 | 1 | 0.016 | 0.011 | 0.05 | 0.07 | 0.34 | 0.05 | 0 | 0.011 | 0.0035 | 0 | 0 | 500 | 202 | 381 | 37 | 77
CaH | 0.29 | 0.22 | 1 | 0.016 | 0.011 | 0.05 | 0.07 | 0.34 | 0.05 | 0 | 0.011 | 0.0035 | 0 | 0 | 550 | 194 | 315 | 42 | 83
CaM | 0.22 | 0.22 | 0.82 | 0.015 | 0.006 | 0.05 | 0.06 | 0.18 | 0.08 | 0 | 0.005 | 0.0082 | 0 | 0 | 27 | 295 | 470 | 32 | 66
CaM | 0.22 | 0.22 | 0.82 | 0.015 | 0.006 | 0.05 | 0.06 | 0.18 | 0.08 | 0 | 0.005 | 0.0082 | 0 | 0 | 100 | 289 | 443 | 28 | 63
CaM | 0.22 | 0.22 | 0.82 | 0.015 | 0.006 | 0.05 | 0.06 | 0.18 | 0.08 | 0 | 0.005 | 0.0082 | 0 | 0 | 200 | 274 | 450 | 24 | 61
CaM | 0.22 | 0.22 | 0.82 | 0.015 | 0.006 | 0.05 | 0.06 | 0.18 | 0.08 | 0 | 0.005 | 0.0082 | 0 | 0 | 300 | 223 | 468 | 23 | 56
CaM | 0.22 | 0.22 | 0.82 | 0.015 | 0.006 | 0.05 | 0.06 | 0.18 | 0.08 | 0 | 0.005 | 0.0082 | 0 | 0 | 350 | 207 | 464 | 25 | 63
CaM | 0.22 | 0.22 | 0.82 | 0.015 | 0.006 | 0.05 | 0.06 | 0.18 | 0.08 | 0 | 0.005 | 0.0082 | 0 | 0 | 400 | 194 | 408 | 33 | 71
CaM | 0.22 | 0.22 | 0.82 | 0.015 | 0.006 | 0.05 | 0.06 | 0.18 | 0.08 | 0 | 0.005 | 0.0082 | 0 | 0 | 450 | 198 | 388 | 31 | 71
CaM | 0.22 | 0.22 | 0.82 | 0.015 | 0.006 | 0.05 | 0.06 | 0.18 | 0.08 | 0 | 0.005 | 0.0082 | 0 | 0 | 500 | 186 | 330 | 37 | 79
CaM | 0.22 | 0.22 | 0.82 | 0.015 | 0.006 | 0.05 | 0.06 | 0.18 | 0.08 | 0 | 0.005 | 0.0082 | 0 | 0 | 550 | 172 | 273 | 40 | 85
CaN | 0.26 | 0.23 | 0.74 | 0.016 | 0.006 | 0.05 | 0.04 | 0.15 | 0.07 | 0 | 0.007 | 0.0108 | 0 | 0 | 27 | 270 | 480 | 30 | 58
CaN | 0.26 | 0.23 | 0.74 | 0.016 | 0.006 | 0.05 | 0.04 | 0.15 | 0.07 | 0 | 0.007 | 0.0108 | 0 | 0 | 100 | 262 | 471 | 24 | 55
CaN | 0.26 | 0.23 | 0.74 | 0.016 | 0.006 | 0.05 | 0.04 | 0.15 | 0.07 | 0 | 0.007 | 0.0108 | 0 | 0 | 200 | 224 | 431 | 25 | 55
CaN | 0.26 | 0.23 | 0.74 | 0.016 | 0.006 | 0.05 | 0.04 | 0.15 | 0.07 | 0 | 0.007 | 0.0108 | 0 | 0 | 300 | 199 | 526 | 23 | 48
CaN | 0.26 | 0.23 | 0.74 | 0.016 | 0.006 | 0.05 | 0.04 | 0.15 | 0.07 | 0 | 0.007 | 0.0108 | 0 | 0 | 350 | 205 | 526 | 26 | 53
CaN | 0.26 | 0.23 | 0.74 | 0.016 | 0.006 | 0.05 | 0.04 | 0.15 | 0.07 | 0 | 0.007 | 0.0108 | 0 | 0 | 400 | 186 | 443 | 28 | 62
CaN | 0.26 | 0.23 | 0.74 | 0.016 | 0.006 | 0.05 | 0.04 | 0.15 | 0.07 | 0 | 0.007 | 0.0108 | 0 | 0 | 450 | 168 | 376 | 36 | 72
CaN | 0.26 | 0.23 | 0.74 | 0.016 | 0.006 | 0.05 | 0.04 | 0.15 | 0.07 | 0 | 0.007 | 0.0108 | 0 | 0 | 500 | 179 | 345 | 35 | 72
CaN | 0.26 | 0.23 | 0.74 | 0.016 | 0.006 | 0.05 | 0.04 | 0.15 | 0.07 | 0 | 0.007 | 0.0108 | 0 | 0 | 550 | 153 | 268 | 51 | 82
VaA | 0.28 | 0.2 | 0.72 | 0.015 | 0.012 | 0.32 | 1.02 | 1.12 | 0.2 | 0.27 | 0.002 | 0.0075 | 0 | 0 | 27 | 655 | 810 | 17 | 61
VaA | 0.28 | 0.2 | 0.72 | 0.015 | 0.012 | 0.32 | 1.02 | 1.12 | 0.2 | 0.27 | 0.002 | 0.0075 | 0 | 0 | 100 | 621 | 754 | 16 | 57
VaA | 0.28 | 0.2 | 0.72 | 0.015 | 0.012 | 0.32 | 1.02 | 1.12 | 0.2 | 0.27 | 0.002 | 0.0075 | 0 | 0 | 200 | 591 | 729 | 15 | 54
VaA | 0.28 | 0.2 | 0.72 | 0.015 | 0.012 | 0.32 | 1.02 | 1.12 | 0.2 | 0.27 | 0.002 | 0.0075 | 0 | 0 | 300 | 580 | 722 | 15 | 52
VaA | 0.28 | 0.2 | 0.72 | 0.015 | 0.012 | 0.32 | 1.02 | 1.12 | 0.2 | 0.27 | 0.002 | 0.0075 | 0 | 0 | 400 | 538 | 678 | 16 | 55
VaA | 0.28 | 0.2 | 0.72 | 0.015 | 0.012 | 0.32 | 1.02 | 1.12 | 0.2 | 0.27 | 0.002 | 0.0075 | 0 | 0 | 450 | 514 | 629 | 17 | 62
VaA | 0.28 | 0.2 | 0.72 | 0.015 | 0.012 | 0.32 | 1.02 | 1.12 | 0.2 | 0.27 | 0.002 | 0.0075 | 0 | 0 | 500 | 481 | 570 | 17 | 65
VaA | 0.28 | 0.2 | 0.72 | 0.015 | 0.012 | 0.32 | 1.02 | 1.12 | 0.2 | 0.27 | 0.002 | 0.0075 | 0 | 0 | 550 | 469 | 504 | 19 | 80
VaA | 0.28 | 0.2 | 0.72 | 0.015 | 0.012 | 0.32 | 1.02 | 1.12 | 0.2 | 0.27 | 0.002 | 0.0075 | 0 | 0 | 600 | 358 | 444 | 23 | 85
VaA | 0.28 | 0.2 | 0.72 | 0.015 | 0.012 | 0.32 | 1.02 | 1.12 | 0.2 | 0.27 | 0.002 | 0.0075 | 0 | 0 | 650 | 257 | 375 | 32 | 91
VaB | 0.28 | 0.18 | 0.75 | 0.012 | 0.009 | 0.32 | 1 | 1.25 | 0.14 | 0.27 | 0.002 | 0.009 | 0 | 0 | 27 | 665 | 810 | 18 | 63
VaB | 0.28 | 0.18 | 0.75 | 0.012 | 0.009 | 0.32 | 1 | 1.25 | 0.14 | 0.27 | 0.002 | 0.009 | 0 | 0 | 100 | 617 | 761 | 16 | 54
VaB | 0.28 | 0.18 | 0.75 | 0.012 | 0.009 | 0.32 | 1 | 1.25 | 0.14 | 0.27 | 0.002 | 0.009 | 0 | 0 | 200 | 602 | 733 | 16 | 56
VaB | 0.28 | 0.18 | 0.75 | 0.012 | 0.009 | 0.32 | 1 | 1.25 | 0.14 | 0.27 | 0.002 | 0.009 | 0 | 0 | 300 | 566 | 724 | 14 | 52
VaB | 0.28 | 0.18 | 0.75 | 0.012 | 0.009 | 0.32 | 1 | 1.25 | 0.14 | 0.27 | 0.002 | 0.009 | 0 | 0 | 400 | 561 | 674 | 18 | 60
VaB | 0.28 | 0.18 | 0.75 | 0.012 | 0.009 | 0.32 | 1 | 1.25 | 0.14 | 0.27 | 0.002 | 0.009 | 0 | 0 | 450 | 517 | 634 | 16 | 55
VaB | 0.28 | 0.18 | 0.75 | 0.012 | 0.009 | 0.32 | 1 | 1.25 | 0.14 | 0.27 | 0.002 | 0.009 | 0 | 0 | 500 | 509 | 573 | 16 | 68
VaB | 0.28 | 0.18 | 0.75 | 0.012 | 0.009 | 0.32 | 1 | 1.25 | 0.14 | 0.27 | 0.002 | 0.009 | 0 | 0 | 550 | 438 | 514 | 20 | 76
VaB | 0.28 | 0.18 | 0.75 | 0.012 | 0.009 | 0.32 | 1 | 1.25 | 0.14 | 0.27 | 0.002 | 0.009 | 0 | 0 | 600 | 363 | 460 | 25 | 87
VaB | 0.28 | 0.18 | 0.75 | 0.012 | 0.009 | 0.32 | 1 | 1.25 | 0.14 | 0.27 | 0.002 | 0.009 | 0 | 0 | 650 | 254 | 364 | 35 | 92
VaC | 0.29 | 0.2 | 0.75 | 0.01 | 0.009 | 0.34 | 1 | 1.25 | 0.14 | 0.26 | 0.002 | 0.0075 | 0 | 0 | 27 | 690 | 830 | 17 | 59
VaC | 0.29 | 0.2 | 0.75 | 0.01 | 0.009 | 0.34 | 1 | 1.25 | 0.14 | 0.26 | 0.002 | 0.0075 | 0 | 0 | 100 | 662 | 786 | 16 | 58
VaC | 0.29 | 0.2 | 0.75 | 0.01 | 0.009 | 0.34 | 1 | 1.25 | 0.14 | 0.26 | 0.002 | 0.0075 | 0 | 0 | 200 | 624 | 750 | 16 | 57
VaC | 0.29 | 0.2 | 0.75 | 0.01 | 0.009 | 0.34 | 1 | 1.25 | 0.14 | 0.26 | 0.002 | 0.0075 | 0 | 0 | 300 | 602 | 743 | 15 | 56
VaC | 0.29 | 0.2 | 0.75 | 0.01 | 0.009 | 0.34 | 1 | 1.25 | 0.14 | 0.26 | 0.002 | 0.0075 | 0 | 0 | 400 | 553 | 695 | 16 | 57
VaC | 0.29 | 0.2 | 0.75 | 0.01 | 0.009 | 0.34 | 1 | 1.25 | 0.14 | 0.26 | 0.002 | 0.0075 | 0 | 0 | 450 | 544 | 644 | 16 | 62
VaC | 0.29 | 0.2 | 0.75 | 0.01 | 0.009 | 0.34 | 1 | 1.25 | 0.14 | 0.26 | 0.002 | 0.0075 | 0 | 0 | 500 | 492 | 576 | 18 | 74
VaC | 0.29 | 0.2 | 0.75 | 0.01 | 0.009 | 0.34 | 1 | 1.25 | 0.14 | 0.26 | 0.002 | 0.0075 | 0 | 0 | 550 | 446 | 529 | 19 | 80
VaC | 0.29 | 0.2 | 0.75 | 0.01 | 0.009 | 0.34 | 1 | 1.25 | 0.14 | 0.26 | 0.002 | 0.0075 | 0 | 0 | 600 | 360 | 459 | 25 | 87
VaC | 0.29 | 0.2 | 0.75 | 0.01 | 0.009 | 0.34 | 1 | 1.25 | 0.14 | 0.26 | 0.002 | 0.0075 | 0 | 0 | 650 | 256 | 376 | 37 | 93
VaD | 0.3 | 0.28 | 0.72 | 0.014 | 0.006 | 0.35 | 0.93 | 1.22 | 0.16 | 0.21 | 0.002 | 0.0093 | 0 | 0 | 27 | 645 | 810 | 19 | 60
VaD | 0.3 | 0.28 | 0.72 | 0.014 | 0.006 | 0.35 | 0.93 | 1.22 | 0.16 | 0.21 | 0.002 | 0.0093 | 0 | 0 | 100 | 613 | 751 | 16 | 56
VaD | 0.3 | 0.28 | 0.72 | 0.014 | 0.006 | 0.35 | 0.93 | 1.22 | 0.16 | 0.21 | 0.002 | 0.0093 | 0 | 0 | 200 | 596 | 738 | 15 | 53
VaD | 0.3 | 0.28 | 0.72 | 0.014 | 0.006 | 0.35 | 0.93 | 1.22 | 0.16 | 0.21 | 0.002 | 0.0093 | 0 | 0 | 300 | 569 | 731 | 13 | 49
VaD | 0.3 | 0.28 | 0.72 | 0.014 | 0.006 | 0.35 | 0.93 | 1.22 | 0.16 | 0.21 | 0.002 | 0.0093 | 0 | 0 | 400 | 538 | 690 | 14 | 50
VaD | 0.3 | 0.28 | 0.72 | 0.014 | 0.006 | 0.35 | 0.93 | 1.22 | 0.16 | 0.21 | 0.002 | 0.0093 | 0 | 0 | 450 | 522 | 631 | 17 | 62
VaD | 0.3 | 0.28 | 0.72 | 0.014 | 0.006 | 0.35 | 0.93 | 1.22 | 0.16 | 0.21 | 0.002 | 0.0093 | 0 | 0 | 500 | 506 | 569 | 18 | 67
VaD | 0.3 | 0.28 | 0.72 | 0.014 | 0.006 | 0.35 | 0.93 | 1.22 | 0.16 | 0.21 | 0.002 | 0.0093 | 0 | 0 | 550 | 432 | 510 | 19 | 77
VaD | 0.3 | 0.28 | 0.72 | 0.014 | 0.006 | 0.35 | 0.93 | 1.22 | 0.16 | 0.21 | 0.002 | 0.0093 | 0 | 0 | 600 | 353 | 455 | 20 | 84
VaD | 0.3 | 0.28 | 0.72 | 0.014 | 0.006 | 0.35 | 0.93 | 1.22 | 0.16 | 0.21 | 0.002 | 0.0093 | 0 | 0 | 650 | 277 | 373 | 34 | 91
VaE | 0.3 | 0.26 | 0.79 | 0.016 | 0.015 | 0.32 | 1.03 | 1.13 | 0.19 | 0.23 | 0.002 | 0.0085 | 0 | 0 | 27 | 620 | 790 | 18 | 57
VaE | 0.3 | 0.26 | 0.79 | 0.016 | 0.015 | 0.32 | 1.03 | 1.13 | 0.19 | 0.23 | 0.002 | 0.0085 | 0 | 0 | 100 | 585 | 738 | 16 | 57
VaE | 0.3 | 0.26 | 0.79 | 0.016 | 0.015 | 0.32 | 1.03 | 1.13 | 0.19 | 0.23 | 0.002 | 0.0085 | 0 | 0 | 200 | 572 | 718 | 15 | 49
VaE | 0.3 | 0.26 | 0.79 | 0.016 | 0.015 | 0.32 | 1.03 | 1.13 | 0.19 | 0.23 | 0.002 | 0.0085 | 0 | 0 | 300 | 562 | 710 | 13 | 42
VaE | 0.3 | 0.26 | 0.79 | 0.016 | 0.015 | 0.32 | 1.03 | 1.13 | 0.19 | 0.23 | 0.002 | 0.0085 | 0 | 0 | 400 | 526 | 671 | 14 | 50
VaE | 0.3 | 0.26 | 0.79 | 0.016 | 0.015 | 0.32 | 1.03 | 1.13 | 0.19 | 0.23 | 0.002 | 0.0085 | 0 | 0 | 450 | 501 | 619 | 16 | 61
VaE | 0.3 | 0.26 | 0.79 | 0.016 | 0.015 | 0.32 | 1.03 | 1.13 | 0.19 | 0.23 | 0.002 | 0.0085 | 0 | 0 | 500 | 470 | 562 | 17 | 64
VaE | 0.3 | 0.26 | 0.79 | 0.016 | 0.015 | 0.32 | 1.03 | 1.13 | 0.19 | 0.23 | 0.002 | 0.0085 | 0 | 0 | 550 | 426 | 503 | 22 | 77
VaE | 0.3 | 0.26 | 0.79 | 0.016 | 0.015 | 0.32 | 1.03 | 1.13 | 0.19 | 0.23 | 0.002 | 0.0085 | 0 | 0 | 600 | 356 | 443 | 27 | 85
VaE | 0.3 | 0.26 | 0.79 | 0.016 | 0.015 | 0.32 | 1.03 | 1.13 | 0.19 | 0.23 | 0.002 | 0.0085 | 0 | 0 | 650 | 250 | 367 | 27 | 90
VaG | 0.29 | 0.26 | 0.76 | 0.009 | 0.007 | 0.45 | 1.12 | 1.18 | 0.07 | 0.23 | 0.003 | 0.0103 | 0 | 0 | 27 | 685 | 830 | 17 | 62
VaG | 0.29 | 0.26 | 0.76 | 0.009 | 0.007 | 0.45 | 1.12 | 1.18 | 0.07 | 0.23 | 0.003 | 0.0103 | 0 | 0 | 100 | 642 | 786 | 15 | 59
VaG | 0.29 | 0.26 | 0.76 | 0.009 | 0.007 | 0.45 | 1.12 | 1.18 | 0.07 | 0.23 | 0.003 | 0.0103 | 0 | 0 | 200 | 618 | 752 | 15 | 54
VaG | 0.29 | 0.26 | 0.76 | 0.009 | 0.007 | 0.45 | 1.12 | 1.18 | 0.07 | 0.23 | 0.003 | 0.0103 | 0 | 0 | 300 | 596 | 746 | 14 | 51
VaG | 0.29 | 0.26 | 0.76 | 0.009 | 0.007 | 0.45 | 1.12 | 1.18 | 0.07 | 0.23 | 0.003 | 0.0103 | 0 | 0 | 400 | 569 | 697 | 16 | 63
VaG | 0.29 | 0.26 | 0.76 | 0.009 | 0.007 | 0.45 | 1.12 | 1.18 | 0.07 | 0.23 | 0.003 | 0.0103 | 0 | 0 | 450 | 545 | 647 | 15 | 67
VaG | 0.29 | 0.26 | 0.76 | 0.009 | 0.007 | 0.45 | 1.12 | 1.18 | 0.07 | 0.23 | 0.003 | 0.0103 | 0 | 0 | 500 | 521 | 598 | 16 | 73
VaG | 0.29 | 0.26 | 0.76 | 0.009 | 0.007 | 0.45 | 1.12 | 1.18 | 0.07 | 0.23 | 0.003 | 0.0103 | 0 | 0 | 550 | 463 | 537 | 21 | 83
VaG | 0.29 | 0.26 | 0.76 | 0.009 | 0.007 | 0.45 | 1.12 | 1.18 | 0.07 | 0.23 | 0.003 | 0.0103 | 0 | 0 | 600 | 378 | 470 | 22 | 88
VaG | 0.29 | 0.26 | 0.76 | 0.009 | 0.007 | 0.45 | 1.12 | 1.18 | 0.07 | 0.23 | 0.003 | 0.0103 | 0 | 0 | 650 | 279 | 391 | 28 | 92
VaH | 0.29 | 0.26 | 0.77 | 0.009 | 0.007 | 0.46 | 1.12 | 1.2 | 0.08 | 0.23 | 0.004 | 0.0095 | 0 | 0 | 27 | 660 | 820 | 17 | 59
VaH | 0.29 | 0.26 | 0.77 | 0.009 | 0.007 | 0.46 | 1.12 | 1.2 | 0.08 | 0.23 | 0.004 | 0.0095 | 0 | 0 | 100 | 622 | 775 | 16 | 61
VaH | 0.29 | 0.26 | 0.77 | 0.009 | 0.007 | 0.46 | 1.12 | 1.2 | 0.08 | 0.23 | 0.004 | 0.0095 | 0 | 0 | 200 | 599 | 741 | 14 | 52
VaH | 0.29 | 0.26 | 0.77 | 0.009 | 0.007 | 0.46 | 1.12 | 1.2 | 0.08 | 0.23 | 0.004 | 0.0095 | 0 | 0 | 300 | 579 | 727 | 13 | 48
VaH | 0.29 | 0.26 | 0.77 | 0.009 | 0.007 | 0.46 | 1.12 | 1.2 | 0.08 | 0.23 | 0.004 | 0.0095 | 0 | 0 | 400 | 560 | 687 | 13 | 52
VaH | 0.29 | 0.26 | 0.77 | 0.009 | 0.007 | 0.46 | 1.12 | 1.2 | 0.08 | 0.23 | 0.004 | 0.0095 | 0 | 0 | 450 | 522 | 632 | 16 | 54
VaH | 0.29 | 0.26 | 0.77 | 0.009 | 0.007 | 0.46 | 1.12 | 1.2 | 0.08 | 0.23 | 0.004 | 0.0095 | 0 | 0 | 500 | 500 | 583 | 17 | 70
VaH | 0.29 | 0.26 | 0.77 | 0.009 | 0.007 | 0.46 | 1.12 | 1.2 | 0.08 | 0.23 | 0.004 | 0.0095 | 0 | 0 | 550 | 446 | 525 | 19 | 80
VaH | 0.29 | 0.26 | 0.77 | 0.009 | 0.007 | 0.46 | 1.12 | 1.2 | 0.08 | 0.23 | 0.004 | 0.0095 | 0 | 0 | 600 | 365 | 461 | 20 | 85
VaH | 0.29 | 0.26 | 0.77 | 0.009 | 0.007 | 0.46 | 1.12 | 1.2 | 0.08 | 0.23 | 0.004 | 0.0095 | 0 | 0 | 650 | 284 | 391 | 25 | 89
Vaj | 0.29 | 0.21 | 0.66 | 0.01 | 0.008 | 0.51 | 1.07 | 1.29 | 0.06 | 0.23 | 0.005 | 0.0097 | 0 | 0 | 27 | 640 | 800 | 18 | 62
Vaj | 0.29 | 0.21 | 0.66 | 0.01 | 0.008 | 0.51 | 1.07 | 1.29 | 0.06 | 0.23 | 0.005 | 0.0097 | 0 | 0 | 100 | 601 | 748 | 17 | 62
Vaj | 0.29 | 0.21 | 0.66 | 0.01 | 0.008 | 0.51 | 1.07 | 1.29 | 0.06 | 0.23 | 0.005 | 0.0097 | 0 | 0 | 200 | 577 | 729 | 16 | 59
Vaj | 0.29 | 0.21 | 0.66 | 0.01 | 0.008 | 0.51 | 1.07 | 1.29 | 0.06 | 0.23 | 0.005 | 0.0097 | 0 | 0 | 300 | 560 | 716 | 14 | 55
Vaj | 0.29 | 0.21 | 0.66 | 0.01 | 0.008 | 0.51 | 1.07 | 1.29 | 0.06 | 0.23 | 0.005 | 0.0097 | 0 | 0 | 400 | 534 | 666 | 17 | 60
Vaj | 0.29 | 0.21 | 0.66 | 0.01 | 0.008 | 0.51 | 1.07 | 1.29 | 0.06 | 0.23 | 0.005 | 0.0097 | 0 | 0 | 450 | 508 | 612 | 18 | 67
Vaj | 0.29 | 0.21 | 0.66 | 0.01 | 0.008 | 0.51 | 1.07 | 1.29 | 0.06 | 0.23 | 0.005 | 0.0097 | 0 | 0 | 500 | 493 | 558 | 19 | 75
Vaj | 0.29 | 0.21 | 0.66 | 0.01 | 0.008 | 0.51 | 1.07 | 1.29 | 0.06 | 0.23 | 0.005 | 0.0097 | 0 | 0 | 550 | 430 | 506 | 20 | 83
Vaj | 0.29 | 0.21 | 0.66 | 0.01 | 0.008 | 0.51 | 1.07 | 1.29 | 0.06 | 0.23 | 0.005 | 0.0097 | 0 | 0 | 600 | 347 | 437 | 25 | 87
Vaj | 0.29 | 0.21 | 0.66 | 0.01 | 0.008 | 0.51 | 1.07 | 1.29 | 0.06 | 0.23 | 0.005 | 0.0097 | 0 | 0 | 650 | 267 | 370 | 32 | 91
VaR | 0.3 | 0.27 | 0.7 | 0.012 | 0.012 | 0.44 | 1.1 | 1.35 | 0.11 | 0.27 | 0.003 | 0.0082 | 0 | 0 | 27 | 655 | 810 | 18 | 62
VaR | 0.3 | 0.27 | 0.7 | 0.012 | 0.012 | 0.44 | 1.1 | 1.35 | 0.11 | 0.27 | 0.003 | 0.0082 | 0 | 0 | 100 | 634 | 766 | 16 | 61
VaR | 0.3 | 0.27 | 0.7 | 0.012 | 0.012 | 0.44 | 1.1 | 1.35 | 0.11 | 0.27 | 0.003 | 0.0082 | 0 | 0 | 200 | 598 | 747 | 16 | 59
VaR | 0.3 | 0.27 | 0.7 | 0.012 | 0.012 | 0.44 | 1.1 | 1.35 | 0.11 | 0.27 | 0.003 | 0.0082 | 0 | 0 | 300 | 585 | 737 | 14 | 53
VaR | 0.3 | 0.27 | 0.7 | 0.012 | 0.012 | 0.44 | 1.1 | 1.35 | 0.11 | 0.27 | 0.003 | 0.0082 | 0 | 0 | 400 | 545 | 682 | 17 | 63
VaR | 0.3 | 0.27 | 0.7 | 0.012 | 0.012 | 0.44 | 1.1 | 1.35 | 0.11 | 0.27 | 0.003 | 0.0082 | 0 | 0 | 450 | 522 | 631 | 17 | 68
VaR | 0.3 | 0.27 | 0.7 | 0.012 | 0.012 | 0.44 | 1.1 | 1.35 | 0.11 | 0.27 | 0.003 | 0.0082 | 0 | 0 | 500 | 497 | 574 | 19 | 73
VaR | 0.3 | 0.27 | 0.7 | 0.012 | 0.012 | 0.44 | 1.1 | 1.35 | 0.11 | 0.27 | 0.003 | 0.0082 | 0 | 0 | 550 | 437 | 522 | 20 | 84
VaR | 0.3 | 0.27 | 0.7 | 0.012 | 0.012 | 0.44 | 1.1 | 1.35 | 0.11 | 0.27 | 0.003 | 0.0082 | 0 | 0 | 600 | 358 | 451 | 27 | 89
VaR | 0.3 | 0.27 | 0.7 | 0.012 | 0.012 | 0.44 | 1.1 | 1.35 | 0.11 | 0.27 | 0.003 | 0.0082 | 0 | 0 | 650 | 271 | 382 | 28 | 90
LaA | 0.18 | 0.26 | 1.33 | 0.015 | 0.008 | 0.55 | 0.11 | 0.49 | 0.11 | 0 | 0.028 | 0.006 | 0 | 0 | 27 | 425 | 580 | 26 | 71
LaA | 0.18 | 0.26 | 1.33 | 0.015 | 0.008 | 0.55 | 0.11 | 0.49 | 0.11 | 0 | 0.028 | 0.006 | 0 | 0 | 100 | 393 | 525 | 23 | 69
LaA | 0.18 | 0.26 | 1.33 | 0.015 | 0.008 | 0.55 | 0.11 | 0.49 | 0.11 | 0 | 0.028 | 0.006 | 0 | 0 | 200 | 419 | 551 | 21 | 69
LaA | 0.18 | 0.26 | 1.33 | 0.015 | 0.008 | 0.55 | 0.11 | 0.49 | 0.11 | 0 | 0.028 | 0.006 | 0 | 0 | 300 | 395 | 588 | 21 | 62
LaA | 0.18 | 0.26 | 1.33 | 0.015 | 0.008 | 0.55 | 0.11 | 0.49 | 0.11 | 0 | 0.028 | 0.006 | 0 | 0 | 350 | 399 | 575 | 26 | 70
LaA | 0.18 | 0.26 | 1.33 | 0.015 | 0.008 | 0.55 | 0.11 | 0.49 | 0.11 | 0 | 0.028 | 0.006 | 0 | 0 | 400 | 367 | 534 | 25 | 71
LaA | 0.18 | 0.26 | 1.33 | 0.015 | 0.008 | 0.55 | 0.11 | 0.49 | 0.11 | 0 | 0.028 | 0.006 | 0 | 0 | 450 | 352 | 481 | 24 | 72
LaA | 0.18 | 0.26 | 1.33 | 0.015 | 0.008 | 0.55 | 0.11 | 0.49 | 0.11 | 0 | 0.028 | 0.006 | 0 | 0 | 500 | 322 | 409 | 23 | 78
LaA | 0.18 | 0.26 | 1.33 | 0.015 | 0.008 | 0.55 | 0.11 | 0.49 | 0.11 | 0 | 0.028 | 0.006 | 0 | 0 | 550 | 303 | 374 | 30 | 84
LaA | 0.18 | 0.26 | 1.33 | 0.015 | 0.008 | 0.55 | 0.11 | 0.49 | 0.11 | 0 | 0.028 | 0.006 | 0 | 0 | 600 | 240 | 313 | 31 | 84
LaB | 0.17 | 0.23 | 1.34 | 0.014 | 0.009 | 0.57 | 0.16 | 0.49 | 0.11 | 0 | 0.038 | 0.007 | 0 | 0 | 27 | 455 | 590 | 26 | 72
LaB | 0.17 | 0.23 | 1.34 | 0.014 | 0.009 | 0.57 | 0.16 | 0.49 | 0.11 | 0 | 0.038 | 0.007 | 0 | 0 | 100 | 427 | 548 | 23 | 71
LaB | 0.17 | 0.23 | 1.34 | 0.014 | 0.009 | 0.57 | 0.16 | 0.49 | 0.11 | 0 | 0.038 | 0.007 | 0 | 0 | 200 | 436 | 566 | 21 | 67
LaB | 0.17 | 0.23 | 1.34 | 0.014 | 0.009 | 0.57 | 0.16 | 0.49 | 0.11 | 0 | 0.038 | 0.007 | 0 | 0 | 300 | 435 | 608 | 20 | 61
LaB | 0.17 | 0.23 | 1.34 | 0.014 | 0.009 | 0.57 | 0.16 | 0.49 | 0.11 | 0 | 0.038 | 0.007 | 0 | 0 | 350 | 405 | 572 | 25 | 66
LaB | 0.17 | 0.23 | 1.34 | 0.014 | 0.009 | 0.57 | 0.16 | 0.49 | 0.11 | 0 | 0.038 | 0.007 | 0 | 0 | 400 | 366 | 531 | 26 | 68
LaB | 0.17 | 0.23 | 1.34 | 0.014 | 0.009 | 0.57 | 0.16 | 0.49 | 0.11 | 0 | 0.038 | 0.007 | 0 | 0 | 450 | 367 | 505 | 25 | 75
LaB | 0.17 | 0.23 | 1.34 | 0.014 | 0.009 | 0.57 | 0.16 | 0.49 | 0.11 | 0 | 0.038 | 0.007 | 0 | 0 | 500 | 337 | 427 | 22 | 79
LaB | 0.17 | 0.23 | 1.34 | 0.014 | 0.009 | 0.57 | 0.16 | 0.49 | 0.11 | 0 | 0.038 | 0.007 | 0 | 0 | 550 | 291 | 369 | 25 | 82
LaB | 0.17 | 0.23 | 1.34 | 0.014 | 0.009 | 0.57 | 0.16 | 0.49 | 0.11 | 0 | 0.038 | 0.007 | 0 | 0 | 600 | 248 | 308 | 37 | 85
LaD | 0.17 | 0.33 | 1.37 | 0.016 | 0.014 | 0.6 | 0.08 | 0.53 | 0.24 | 0 | 0.008 | 0.0071 | 0 | 0 | 27 | 440 | 590 | 25 | 70
LaD | 0.17 | 0.33 | 1.37 | 0.016 | 0.014 | 0.6 | 0.08 | 0.53 | 0.24 | 0 | 0.008 | 0.0071 | 0 | 0 | 100 | 421 | 558 | 21 | 68
LaD | 0.17 | 0.33 | 1.37 | 0.016 | 0.014 | 0.6 | 0.08 | 0.53 | 0.24 | 0 | 0.008 | 0.0071 | 0 | 0 | 200 | 404 | 548 | 20 | 66
LaD | 0.17 | 0.33 | 1.37 | 0.016 | 0.014 | 0.6 | 0.08 | 0.53 | 0.24 | 0 | 0.008 | 0.0071 | 0 | 0 | 300 | 400 | 565 | 18 | 60
LaD | 0.17 | 0.33 | 1.37 | 0.016 | 0.014 | 0.6 | 0.08 | 0.53 | 0.24 | 0 | 0.008 | 0.0071 | 0 | 0 | 350 | 404 | 573 | 23 | 62
LaD | 0.17 | 0.33 | 1.37 | 0.016 | 0.014 | 0.6 | 0.08 | 0.53 | 0.24 | 0 | 0.008 | 0.0071 | 0 | 0 | 400 | 378 | 532 | 19 | 45
LaD | 0.17 | 0.33 | 1.37 | 0.016 | 0.014 | 0.6 | 0.08 | 0.53 | 0.24 | 0 | 0.008 | 0.0071 | 0 | 0 | 450 | 366 | 485 | 22 | 64
LaD | 0.17 | 0.33 | 1.37 | 0.016 | 0.014 | 0.6 | 0.08 | 0.53 | 0.24 | 0 | 0.008 | 0.0071 | 0 | 0 | 500 | 341 | 473 | 23 | 75
LaD | 0.17 | 0.33 | 1.37 | 0.016 | 0.014 | 0.6 | 0.08 | 0.53 | 0.24 | 0 | 0.008 | 0.0071 | 0 | 0 | 550 | 304 | 369 | 27 | 82
LaD | 0.17 | 0.33 | 1.37 | 0.016 | 0.014 | 0.6 | 0.08 | 0.53 | 0.24 | 0 | 0.008 | 0.0071 | 0 | 0 | 600 | 250 | 310 | 30 | 88
LaD | 0.17 | 0.33 | 1.37 | 0.016 | 0.014 | 0.6 | 0.08 | 0.53 | 0.24 | 0 | 0.008 | 0.0071 | 0 | 0 | 650 | 170 | 250 | 36 | 92
LaE | 0.17 | 0.35 | 1.44 | 0.015 | 0.01 | 0.58 | 0.08 | 0.5 | 0.23 | 0 | 0.006 | 0.0079 | 0 | 0 | 27 | 420 | 580 | 27 | 71
LaE | 0.17 | 0.35 | 1.44 | 0.015 | 0.01 | 0.58 | 0.08 | 0.5 | 0.23 | 0 | 0.006 | 0.0079 | 0 | 0 | 100 | 411 | 551 | 24 | 72
LaE | 0.17 | 0.35 | 1.44 | 0.015 | 0.01 | 0.58 | 0.08 | 0.5 | 0.23 | 0 | 0.006 | 0.0079 | 0 | 0 | 200 | 381 | 525 | 22 | 69
LaE | 0.17 | 0.35 | 1.44 | 0.015 | 0.01 | 0.58 | 0.08 | 0.5 | 0.23 | 0 | 0.006 | 0.0079 | 0 | 0 | 300 | 381 | 556 | 20 | 60
LaE | 0.17 | 0.35 | 1.44 | 0.015 | 0.01 | 0.58 | 0.08 | 0.5 | 0.23 | 0 | 0.006 | 0.0079 | 0 | 0 | 350 | 357 | 549 | 24 | 62
LaE | 0.17 | 0.35 | 1.44 | 0.015 | 0.01 | 0.58 | 0.08 | 0.5 | 0.23 | 0 | 0.006 | 0.0079 | 0 | 0 | 400 | 352 | 510 | 25 | 65
LaE | 0.17 | 0.35 | 1.44 | 0.015 | 0.01 | 0.58 | 0.08 | 0.5 | 0.23 | 0 | 0.006 | 0.0079 | 0 | 0 | 450 | 336 | 462 | 22 | 66
LaE | 0.17 | 0.35 | 1.44 | 0.015 | 0.01 | 0.58 | 0.08 | 0.5 | 0.23 | 0 | 0.006 | 0.0079 | 0 | 0 | 500 | 303 | 396 | 24 | 79
LaE | 0.17 | 0.35 | 1.44 | 0.015 | 0.01 | 0.58 | 0.08 | 0.5 | 0.23 | 0 | 0.006 | 0.0079 | 0 | 0 | 550 | 286 | 355 | 31 | 84
LaE | 0.17 | 0.35 | 1.44 | 0.015 | 0.01 | 0.58 | 0.08 | 0.5 | 0.23 | 0 | 0.006 | 0.0079 | 0 | 0 | 600 | 240 | 300 | 39 | 88
LaF | 0.19 | 0.33 | 1.41 | 0.014 | 0.006 | 0.58 | 0.1 | 0.53 | 0.25 | 0 | 0.008 | 0.0077 | 0 | 0 | 27 | 435 | 590 | 26 | 72
LaF | 0.19 | 0.33 | 1.41 | 0.014 | 0.006 | 0.58 | 0.1 | 0.53 | 0.25 | 0 | 0.008 | 0.0077 | 0 | 0 | 100 | 414 | 557 | 23 | 72
LaF | 0.19 | 0.33 | 1.41 | 0.014 | 0.006 | 0.58 | 0.1 | 0.53 | 0.25 | 0 | 0.008 | 0.0077 | 0 | 0 | 200 | 395 | 540 | 23 | 69
LaF | 0.19 | 0.33 | 1.41 | 0.014 | 0.006 | 0.58 | 0.1 | 0.53 | 0.25 | 0 | 0.008 | 0.0077 | 0 | 0 | 300 | 396 | 573 | 18 | 56
LaF | 0.19 | 0.33 | 1.41 | 0.014 | 0.006 | 0.58 | 0.1 | 0.53 | 0.25 | 0 | 0.008 | 0.0077 | 0 | 0 | 350 | 370 | 558 | 23 | 60
LaF | 0.19 | 0.33 | 1.41 | 0.014 | 0.006 | 0.58 | 0.1 | 0.53 | 0.25 | 0 | 0.008 | 0.0077 | 0 | 0 | 400 | 363 | 522 | 23 | 59
LaF | 0.19 | 0.33 | 1.41 | 0.014 | 0.006 | 0.58 | 0.1 | 0.53 | 0.25 | 0 | 0.008 | 0.0077 | 0 | 0 | 450 | 335 | 470 | 22 | 64
LaF | 0.19 | 0.33 | 1.41 | 0.014 | 0.006 | 0.58 | 0.1 | 0.53 | 0.25 | 0 | 0.008 | 0.0077 | 0 | 0 | 500 | 323 | 412 | 22 | 70
LaF | 0.19 | 0.33 | 1.41 | 0.014 | 0.006 | 0.58 | 0.1 | 0.53 | 0.25 | 0 | 0.008 | 0.0077 | 0 | 0 | 550 | 288 | 356 | 29 | 83
LaF | 0.19 | 0.33 | 1.41 | 0.014 | 0.006 | 0.58 | 0.1 | 0.53 | 0.25 | 0 | 0.008 | 0.0077 | 0 | 0 | 600 | 240 | 299 | 41 | 86
MFA | 0.12 | 0.25 | 0.48 | 0.008 | 0.012 | 0.04 | 0.64 | 0.51 | 0.04 | 0 | 0.006 | 0.013 | 0 | 0 | 27 | 270 | 480 | 32 | 75
MFA | 0.12 | 0.25 | 0.48 | 0.008 | 0.012 | 0.04 | 0.64 | 0.51 | 0.04 | 0 | 0.006 | 0.013 | 0 | 0 | 100 | 261 | 454 | 28 | 72
MFA | 0.12 | 0.25 | 0.48 | 0.008 | 0.012 | 0.04 | 0.64 | 0.51 | 0.04 | 0 | 0.006 | 0.013 | 0 | 0 | 200 | 261 | 542 | 20 | 59
MFA | 0.12 | 0.25 | 0.48 | 0.008 | 0.012 | 0.04 | 0.64 | 0.51 | 0.04 | 0 | 0.006 | 0.013 | 0 | 0 | 300 | 259 | 604 | 34 | 57
MFA | 0.12 | 0.25 | 0.48 | 0.008 | 0.012 | 0.04 | 0.64 | 0.51 | 0.04 | 0 | 0.006 | 0.013 | 0 | 0 | 400 | 237 | 564 | 26 | 66
MFA | 0.12 | 0.25 | 0.48 | 0.008 | 0.012 | 0.04 | 0.64 | 0.51 | 0.04 | 0 | 0.006 | 0.013 | 0 | 0 | 450 | 228 | 534 | 26 | 66
MFA | 0.12 | 0.25 | 0.48 | 0.008 | 0.012 | 0.04 | 0.64 | 0.51 | 0.04 | 0 | 0.006 | 0.013 | 0 | 0 | 500 | 237 | 487 | 25 | 70
MFA | 0.12 | 0.25 | 0.48 | 0.008 | 0.012 | 0.04 | 0.64 | 0.51 | 0.04 | 0 | 0.006 | 0.013 | 0 | 0 | 550 | 222 | 434 | 29 | 78
MFA | 0.12 | 0.25 | 0.48 | 0.008 | 0.012 | 0.04 | 0.64 | 0.51 | 0.04 | 0 | 0.006 | 0.013 | 0 | 0 | 600 | 193 | 332 | 42 | 84
MFB | 0.16 | 0.24 | 0.49 | 0.012 | 0.007 | 0.035 | 0.61 | 0.51 | 0.04 | 0 | 0.006 | 0.0086 | 0 | 0 | 27 | 275 | 450 | 34 | 65
MFB | 0.16 | 0.24 | 0.49 | 0.012 | 0.007 | 0.035 | 0.61 | 0.51 | 0.04 | 0 | 0.006 | 0.0086 | 0 | 0 | 100 | 260 | 408 | 29 | 67
MFB | 0.16 | 0.24 | 0.49 | 0.012 | 0.007 | 0.035 | 0.61 | 0.51 | 0.04 | 0 | 0.006 | 0.0086 | 0 | 0 | 200 | 256 | 458 | 21 | 60
MFB | 0.16 | 0.24 | 0.49 | 0.012 | 0.007 | 0.035 | 0.61 | 0.51 | 0.04 | 0 | 0.006 | 0.0086 | 0 | 0 | 300 | 192 | 493 | 21 | 57
MFB | 0.16 | 0.24 | 0.49 | 0.012 | 0.007 | 0.035 | 0.61 | 0.51 | 0.04 | 0 | 0.006 | 0.0086 | 0 | 0 | 400 | 191 | 456 | 30 | 76
MFB | 0.16 | 0.24 | 0.49 | 0.012 | 0.007 | 0.035 | 0.61 | 0.51 | 0.04 | 0 | 0.006 | 0.0086 | 0 | 0 | 450 | 180 | 434 | 28 | 79
MFB | 0.16 | 0.24 | 0.49 | 0.012 | 0.007 | 0.035 | 0.61 | 0.51 | 0.04 | 0 | 0.006 | 0.0086 | 0 | 0 | 500 | 181 | 398 | 31 | 85
MFB | 0.16 | 0.24 | 0.49 | 0.012 | 0.007 | 0.035 | 0.61 | 0.51 | 0.04 | 0 | 0.006 | 0.0086 | 0 | 0 | 550 | 176 | 349 | 37 | 87
MFB | 0.16 | 0.24 | 0.49 | 0.012 | 0.007 | 0.035 | 0.61 | 0.51 | 0.04 | 0 | 0.006 | 0.0086 | 0 | 0 | 600 | 168 | 281 | 38 | 89
MFD | 0.12 | 0.25 | 0.43 | 0.006 | 0.011 | 0.03 | 0.59 | 0.51 | 0.03 | 0 | 0.006 | 0.015 | 0 | 0 | 27 | 325 | 460 | 36 | 77
MFD | 0.12 | 0.25 | 0.43 | 0.006 | 0.011 | 0.03 | 0.59 | 0.51 | 0.03 | 0 | 0.006 | 0.015 | 0 | 0 | 100 | 301 | 419 | 31 | 79
MFD | 0.12 | 0.25 | 0.43 | 0.006 | 0.011 | 0.03 | 0.59 | 0.51 | 0.03 | 0 | 0.006 | 0.015 | 0 | 0 | 200 | 284 | 435 | 25 | 76
MFD | 0.12 | 0.25 | 0.43 | 0.006 | 0.011 | 0.03 | 0.59 | 0.51 | 0.03 | 0 | 0.006 | 0.015 | 0 | 0 | 300 | 224 | 464 | 24 | 74
MFD | 0.12 | 0.25 | 0.43 | 0.006 | 0.011 | 0.03 | 0.59 | 0.51 | 0.03 | 0 | 0.006 | 0.015 | 0 | 0 | 400 | 213 | 455 | 29 | 78
MFD | 0.12 | 0.25 | 0.43 | 0.006 | 0.011 | 0.03 | 0.59 | 0.51 | 0.03 | 0 | 0.006 | 0.015 | 0 | 0 | 450 | 199 | 435 | 27 | 79
MFD | 0.12 | 0.25 | 0.43 | 0.006 | 0.011 | 0.03 | 0.59 | 0.51 | 0.03 | 0 | 0.006 | 0.015 | 0 | 0 | 500 | 208 | 402 | 26 | 83
MFD | 0.12 | 0.25 | 0.43 | 0.006 | 0.011 | 0.03 | 0.59 | 0.51 | 0.03 | 0 | 0.006 | 0.015 | 0 | 0 | 550 | 204 | 353 | 32 | 86
MFD | 0.12 | 0.25 | 0.43 | 0.006 | 0.011 | 0.03 | 0.59 | 0.51 | 0.03 | 0 | 0.006 | 0.015 | 0 | 0 | 600 | 168 | 283 | 46 | 90
MFE | 0.12 | 0.25 | 0.44 | 0.013 | 0.012 | 0.05 | 0.71 | 0.52 | 0.06 | 0 | 0.004 | 0.0058 | 0 | 0 | 27 | 255 | 470 | 30 | 65
MFE | 0.12 | 0.25 | 0.44 | 0.013 | 0.012 | 0.05 | 0.71 | 0.52 | 0.06 | 0 | 0.004 | 0.0058 | 0 | 0 | 100 | 276 | 438 | 26 | 66
MFE | 0.12 | 0.25 | 0.44 | 0.013 | 0.012 | 0.05 | 0.71 | 0.52 | 0.06 | 0 | 0.004 | 0.0058 | 0 | 0 | 200 | 258 | 520 | 19 | 49
MFE | 0.12 | 0.25 | 0.44 | 0.013 | 0.012 | 0.05 | 0.71 | 0.52 | 0.06 | 0 | 0.004 | 0.0058 | 0 | 0 | 300 | 260 | 557 | 20 | 50
MFE | 0.12 | 0.25 | 0.44 | 0.013 | 0.012 | 0.05 | 0.71 | 0.52 | 0.06 | 0 | 0.004 | 0.0058 | 0 | 0 | 400 | 226 | 530 | 25 | 62
MFE | 0.12 | 0.25 | 0.44 | 0.013 | 0.012 | 0.05 | 0.71 | 0.52 | 0.06 | 0 | 0.004 | 0.0058 | 0 | 0 | 450 | 228 | 507 | 24 | 63
MFE | 0.12 | 0.25 | 0.44 | 0.013 | 0.012 | 0.05 | 0.71 | 0.52 | 0.06 | 0 | 0.004 | 0.0058 | 0 | 0 | 500 | 218 | 471 | 25 | 69
MFE | 0.12 | 0.25 | 0.44 | 0.013 | 0.012 | 0.05 | 0.71 | 0.52 | 0.06 | 0 | 0.004 | 0.0058 | 0 | 0 | 550 | 220 | 418 | 27 | 76
MFE | 0.12 | 0.25 | 0.44 | 0.013 | 0.012 | 0.05 | 0.71 | 0.52 | 0.06 | 0 | 0.004 | 0.0058 | 0 | 0 | 600 | 203 | 330 | 36 | 81
MFF | 0.12 | 0.24 | 0.47 | 0.008 | 0.011 | 0.04 | 0.71 | 0.49 | 0.06 | 0 | 0.006 | 0.013 | 0 | 0 | 27 | 275 | 480 | 33 | 75
MFF | 0.12 | 0.24 | 0.47 | 0.008 | 0.011 | 0.04 | 0.71 | 0.49 | 0.06 | 0 | 0.006 | 0.013 | 0 | 0 | 100 | 255 | 441 | 29 | 76
MFF | 0.12 | 0.24 | 0.47 | 0.008 | 0.011 | 0.04 | 0.71 | 0.49 | 0.06 | 0 | 0.006 | 0.013 | 0 | 0 | 200 | 270 | 522 | 21 | 64
MFF | 0.12 | 0.24 | 0.47 | 0.008 | 0.011 | 0.04 | 0.71 | 0.49 | 0.06 | 0 | 0.006 | 0.013 | 0 | 0 | 300 | 264 | 575 | 23 | 60
MFF | 0.12 | 0.24 | 0.47 | 0.008 | 0.011 | 0.04 | 0.71 | 0.49 | 0.06 | 0 | 0.006 | 0.013 | 0 | 0 | 400 | 246 | 556 | 26 | 64
MFF | 0.12 | 0.24 | 0.47 | 0.008 | 0.011 | 0.04 | 0.71 | 0.49 | 0.06 | 0 | 0.006 | 0.013 | 0 | 0 | 450 | 229 | 521 | 25 | 67
MFF | 0.12 | 0.24 | 0.47 | 0.008 | 0.011 | 0.04 | 0.71 | 0.49 | 0.06 | 0 | 0.006 | 0.013 | 0 | 0 | 500 | 232 | 474 | 25 | 73
MFF | 0.12 | 0.24 | 0.47 | 0.008 | 0.011 | 0.04 | 0.71 | 0.49 | 0.06 | 0 | 0.006 | 0.013 | 0 | 0 | 550 | 224 | 416 | 27 | 81
MFF | 0.12 | 0.24 | 0.47 | 0.008 | 0.011 | 0.04 | 0.71 | 0.49 | 0.06 | 0 | 0.006 | 0.013 | 0 | 0 | 600 | 198 | 313 | 47 | 88
MFG | 0.15 | 0.26 | 0.45 | 0.012 | 0.006 | 0.033 | 0.58 | 0.49 | 0.04 | 0 | 0.006 | 0.0084 | 0 | 0 | 27 | 260 | 450 | 33 | 64
MFG | 0.15 | 0.26 | 0.45 | 0.012 | 0.006 | 0.033 | 0.58 | 0.49 | 0.04 | 0 | 0.006 | 0.0084 | 0 | 0 | 100 | 261 | 418 | 32 | 65
MFG | 0.15 | 0.26 | 0.45 | 0.012 | 0.006 | 0.033 | 0.58 | 0.49 | 0.04 | 0 | 0.006 | 0.0084 | 0 | 0 | 200 | 260 | 465 | 21 | 54
MFG | 0.15 | 0.26 | 0.45 | 0.012 | 0.006 | 0.033 | 0.58 | 0.49 | 0.04 | 0 | 0.006 | 0.0084 | 0 | 0 | 300 | 192 | 492 | 21 | 57
MFG | 0.15 | 0.26 | 0.45 | 0.012 | 0.006 | 0.033 | 0.58 | 0.49 | 0.04 | 0 | 0.006 | 0.0084 | 0 | 0 | 400 | 174 | 449 | 32 | 76
MFG | 0.15 | 0.26 | 0.45 | 0.012 | 0.006 | 0.033 | 0.58 | 0.49 | 0.04 | 0 | 0.006 | 0.0084 | 0 | 0 | 450 | 178 | 424 | 30 | 81
MFG | 0.15 | 0.26 | 0.45 | 0.012 | 0.006 | 0.033 | 0.58 | 0.49 | 0.04 | 0 | 0.006 | 0.0084 | 0 | 0 | 500 | 186 | 392 | 33 | 86
MFG | 0.15 | 0.26 | 0.45 | 0.012 | 0.006 | 0.033 | 0.58 | 0.49 | 0.04 | 0 | 0.006 | 0.0084 | 0 | 0 | 550 | 178 | 337 | 37 | 88
MFG | 0.15 | 0.26 | 0.45 | 0.012 | 0.006 | 0.033 | 0.58 | 0.49 | 0.04 | 0 | 0.006 | 0.0084 | 0 | 0 | 600 | 162 | 270 | 47 | 89
MFH | 0.14 | 0.22 | 0.45 | 0.013 | 0.013 | 0.06 | 0.68 | 0.52 | 0.06 | 0 | 0.004 | 0.0062 | 0 | 0 | 27 | 250 | 470 | 33 | 65
MFH | 0.14 | 0.22 | 0.45 | 0.013 | 0.013 | 0.06 | 0.68 | 0.52 | 0.06 | 0 | 0.004 | 0.0062 | 0 | 0 | 100 | 249 | 435 | 27 | 65
MFH | 0.14 | 0.22 | 0.45 | 0.013 | 0.013 | 0.06 | 0.68 | 0.52 | 0.06 | 0 | 0.004 | 0.0062 | 0 | 0 | 200 | 251 | 522 | 19 | 52
MFH | 0.14 | 0.22 | 0.45 | 0.013 | 0.013 | 0.06 | 0.68 | 0.52 | 0.06 | 0 | 0.004 | 0.0062 | 0 | 0 | 300 | 226 | 556 | 20 | 49
MFH | 0.14 | 0.22 | 0.45 | 0.013 | 0.013 | 0.06 | 0.68 | 0.52 | 0.06 | 0 | 0.004 | 0.0062 | 0 | 0 | 400 | 254 | 524 | 25 | 60
MFH | 0.14 | 0.22 | 0.45 | 0.013 | 0.013 | 0.06 | 0.68 | 0.52 | 0.06 | 0 | 0.004 | 0.0062 | 0 | 0 | 450 | 223 | 500 | 25 | 65
MFH | 0.14 | 0.22 | 0.45 | 0.013 | 0.013 | 0.06 | 0.68 | 0.52 | 0.06 | 0 | 0.004 | 0.0062 | 0 | 0 | 500 | 207 | 462 | 27 | 71
MFH | 0.14 | 0.22 | 0.45 | 0.013 | 0.013 | 0.06 | 0.68 | 0.52 | 0.06 | 0 | 0.004 | 0.0062 | 0 | 0 | 550 | 214 | 413 | 28 | 76
MFH | 0.14 | 0.22 | 0.45 | 0.013 | 0.013 | 0.06 | 0.68 | 0.52 | 0.06 | 0 | 0.004 | 0.0062 | 0 | 0 | 600 | 202 | 328 | 41 | 82
MFL | 0.15 | 0.21 | 0.42 | 0.015 | 0.011 | 0.06 | 0.66 | 0.52 | 0.07 | 0 | 0.004 | 0.0056 | 0 | 0 | 27 | 255 | 460 | 31 | 65
MFL | 0.15 | 0.21 | 0.42 | 0.015 | 0.011 | 0.06 | 0.66 | 0.52 | 0.07 | 0 | 0.004 | 0.0056 | 0 | 0 | 100 | 221 | 411 | 26 | 63
MFL | 0.15 | 0.21 | 0.42 | 0.015 | 0.011 | 0.06 | 0.66 | 0.52 | 0.07 | 0 | 0.004 | 0.0056 | 0 | 0 | 200 | 248 | 514 | 19 | 52
MFL | 0.15 | 0.21 | 0.42 | 0.015 | 0.011 | 0.06 | 0.66 | 0.52 | 0.07 | 0 | 0.004 | 0.0056 | 0 | 0 | 300 | 223 | 544 | 20 | 50
MFL | 0.15 | 0.21 | 0.42 | 0.015 | 0.011 | 0.06 | 0.66 | 0.52 | 0.07 | 0 | 0.004 | 0.0056 | 0 | 0 | 400 | 213 | 507 | 27 | 60
MFL | 0.15 | 0.21 | 0.42 | 0.015 | 0.011 | 0.06 | 0.66 | 0.52 | 0.07 | 0 | 0.004 | 0.0056 | 0 | 0 | 450 | 202 | 486 | 26 | 64
MFL | 0.15 | 0.21 | 0.42 | 0.015 | 0.011 | 0.06 | 0.66 | 0.52 | 0.07 | 0 | 0.004 | 0.0056 | 0 | 0 | 500 | 192 | 444 | 27 | 71
MFL | 0.15 | 0.21 | 0.42 | 0.015 | 0.011 | 0.06 | 0.66 | 0.52 | 0.07 | 0 | 0.004 | 0.0056 | 0 | 0 | 550 | 203 | 395 | 31 | 78
MFL | 0.15 | 0.21 | 0.42 | 0.015 | 0.011 | 0.06 | 0.66 | 0.52 | 0.07 | 0 | 0.004 | 0.0056 | 0 | 0 | 600 | 183 | 315 | 36 | 83
MFM | 0.15 | 0.25 | 0.45 | 0.013 | 0.008 | 0.032 | 0.6 | 0.48 | 0.04 | 0 | 0.006 | 0.0082 | 0 | 0 | 27 | 265 | 450 | 33 | 66
MFM | 0.15 | 0.25 | 0.45 | 0.013 | 0.008 | 0.032 | 0.6 | 0.48 | 0.04 | 0 | 0.006 | 0.0082 | 0 | 0 | 100 | 260 | 415 | 31 | 66
MFM | 0.15 | 0.25 | 0.45 | 0.013 | 0.008 | 0.032 | 0.6 | 0.48 | 0.04 | 0 | 0.006 | 0.0082 | 0 | 0 | 200 | 254 | 448 | 22 | 59
MFM | 0.15 | 0.25 | 0.45 | 0.013 | 0.008 | 0.032 | 0.6 | 0.48 | 0.04 | 0 | 0.006 | 0.0082 | 0 | 0 | 300 | 202 | 482 | 21 | 60
MFM | 0.15 | 0.25 | 0.45 | 0.013 | 0.008 | 0.032 | 0.6 | 0.48 | 0.04 | 0 | 0.006 | 0.0082 | 0 | 0 | 400 | 180 | 452 | 31 | 75
MFM | 0.15 | 0.25 | 0.45 | 0.013 | 0.008 | 0.032 | 0.6 | 0.48 | 0.04 | 0 | 0.006 | 0.0082 | 0 | 0 | 450 | 183 | 426 | 29 | 81
MFM | 0.15 | 0.25 | 0.45 | 0.013 | 0.008 | 0.032 | 0.6 | 0.48 | 0.04 | 0 | 0.006 | 0.0082 | 0 | 0 | 500 | 172 | 385 | 33 | 85
MFM | 0.15 | 0.25 | 0.45 | 0.013 | 0.008 | 0.032 | 0.6 | 0.48 | 0.04 | 0 | 0.006 | 0.0082 | 0 | 0 | 550 | 176 | 338 | 39 | 89
MFM | 0.15 | 0.25 | 0.45 | 0.013 | 0.008 | 0.032 | 0.6 | 0.48 | 0.04 | 0 | 0.006 | 0.0082 | 0 | 0 | 600 | 160 | 269 | 46 | 89
VbA | 0.17 | 0.39 | 0.6 | 0.022 | 0.02 | 0.11 | 1.31 | 1.02 | 0.11 | 0.28 | 0.004 | 0.0078 | 0 | 0 | 27 | 575 | 720 | 19 | 58
VbA | 0.17 | 0.39 | 0.6 | 0.022 | 0.02 | 0.11 | 1.31 | 1.02 | 0.11 | 0.28 | 0.004 | 0.0078 | 0 | 0 | 100 | 532 | 666 | 17 | 50
VbA | 0.17 | 0.39 | 0.6 | 0.022 | 0.02 | 0.11 | 1.31 | 1.02 | 0.11 | 0.28 | 0.004 | 0.0078 | 0 | 0 | 200 | 478 | 611 | 17 | 59
VbA | 0.17 | 0.39 | 0.6 | 0.022 | 0.02 | 0.11 | 1.31 | 1.02 | 0.11 | 0.28 | 0.004 | 0.0078 | 0 | 0 | 300 | 499 | 644 | 15 | 46
VbA | 0.17 | 0.39 | 0.6 | 0.022 | 0.02 | 0.11 | 1.31 | 1.02 | 0.11 | 0.28 | 0.004 | 0.0078 | 0 | 0 | 400 | 456 | 605 | 10 | 22
VbA | 0.17 | 0.39 | 0.6 | 0.022 | 0.02 | 0.11 | 1.31 | 1.02 | 0.11 | 0.28 | 0.004 | 0.0078 | 0 | 0 | 450 | 437 | 567 | 18 | 57
VbA | 0.17 | 0.39 | 0.6 | 0.022 | 0.02 | 0.11 | 1.31 | 1.02 | 0.11 | 0.28 | 0.004 | 0.0078 | 0 | 0 | 500 | 423 | 528 | 20 | 66
VbA | 0.17 | 0.39 | 0.6 | 0.022 | 0.02 | 0.11 | 1.31 | 1.02 | 0.11 | 0.28 | 0.004 | 0.0078 | 0 | 0 | 550 | 428 | 492 | 17 | 54
VbA | 0.17 | 0.39 | 0.6 | 0.022 | 0.02 | 0.11 | 1.31 | 1.02 | 0.11 | 0.28 | 0.004 | 0.0078 | 0 | 0 | 600 | 368 | 425 | 21 | 73
VbA | 0.17 | 0.39 | 0.6 | 0.022 | 0.02 | 0.11 | 1.31 | 1.02 | 0.11 | 0.28 | 0.004 | 0.0078 | 0 | 0 | 650 | 259 | 330 | 29 | 88
VbB | 0.16 | 0.47 | 0.62 | 0.01 | 0.01 | 0.19 | 1.01 | 0.92 | 0.15 | 0.24 | 0.003 | 0.0111 | 0 | 0 | 27 | 535 | 690 | 17 | 61
VbB | 0.16 | 0.47 | 0.62 | 0.01 | 0.01 | 0.19 | 1.01 | 0.92 | 0.15 | 0.24 | 0.003 | 0.0111 | 0 | 0 | 100 | 521 | 661 | 17 | 62
VbB | 0.16 | 0.47 | 0.62 | 0.01 | 0.01 | 0.19 | 1.01 | 0.92 | 0.15 | 0.24 | 0.003 | 0.0111 | 0 | 0 | 200 | 487 | 622 | 15 | 57
VbB | 0.16 | 0.47 | 0.62 | 0.01 | 0.01 | 0.19 | 1.01 | 0.92 | 0.15 | 0.24 | 0.003 | 0.0111 | 0 | 0 | 300 | 491 | 626 | 13 | 52
VbB | 0.16 | 0.47 | 0.62 | 0.01 | 0.01 | 0.19 | 1.01 | 0.92 | 0.15 | 0.24 | 0.003 | 0.0111 | 0 | 0 | 400 | 469 | 590 | 14 | 50
VbB | 0.16 | 0.47 | 0.62 | 0.01 | 0.01 | 0.19 | 1.01 | 0.92 | 0.15 | 0.24 | 0.003 | 0.0111 | 0 | 0 | 450 | 449 | 566 | 16 | 54
VbB | 0.16 | 0.47 | 0.62 | 0.01 | 0.01 | 0.19 | 1.01 | 0.92 | 0.15 | 0.24 | 0.003 | 0.0111 | 0 | 0 | 500 | 436 | 514 | 17 | 66
VbB | 0.16 | 0.47 | 0.62 | 0.01 | 0.01 | 0.19 | 1.01 | 0.92 | 0.15 | 0.24 | 0.003 | 0.0111 | 0 | 0 | 550 | 382 | 449 | 18 | 72
VbB | 0.16 | 0.47 | 0.62 | 0.01 | 0.01 | 0.19 | 1.01 | 0.92 | 0.15 | 0.24 | 0.003 | 0.0111 | 0 | 0 | 600 | 337 | 396 | 19 | 78
VbB | 0.16 | 0.47 | 0.62 | 0.01 | 0.01 | 0.19 | 1.01 | 0.92 | 0.15 | 0.24 | 0.003 | 0.0111 | 0 | 0 | 650 | 261 | 339 | 23 | 86
VbD | 0.14 | 0.34 | 0.73 | 0.01 | 0.009 | 0.13 | 1.06 | 0.96 | 0.08 | 0.23 | 0.003 | 0.0102 | 0 | 0 | 27 | 570 | 710 | 15 | 36
VbD | 0.14 | 0.34 | 0.73 | 0.01 | 0.009 | 0.13 | 1.06 | 0.96 | 0.08 | 0.23 | 0.003 | 0.0102 | 0 | 0 | 100 | 570 | 678 | 13 | 37
VbD | 0.14 | 0.34 | 0.73 | 0.01 | 0.009 | 0.13 | 1.06 | 0.96 | 0.08 | 0.23 | 0.003 | 0.0102 | 0 | 0 | 200 | 536 | 645 | 12 | 36
VbD | 0.14 | 0.34 | 0.73 | 0.01 | 0.009 | 0.13 | 1.06 | 0.96 | 0.08 | 0.23 | 0.003 | 0.0102 | 0 | 0 | 300 | 506 | 626 | 13 | 34
VbD | 0.14 | 0.34 | 0.73 | 0.01 | 0.009 | 0.13 | 1.06 | 0.96 | 0.08 | 0.23 | 0.003 | 0.0102 | 0 | 0 | 400 | 487 | 600 | 16 | 49
VbD | 0.14 | 0.34 | 0.73 | 0.01 | 0.009 | 0.13 | 1.06 | 0.96 | 0.08 | 0.23 | 0.003 | 0.0102 | 0 | 0 | 450 | 462 | 554 | 16 | 55
VbD | 0.14 | 0.34 | 0.73 | 0.01 | 0.009 | 0.13 | 1.06 | 0.96 | 0.08 | 0.23 | 0.003 | 0.0102 | 0 | 0 | 500 | 442 | 518 | 14 | 45
VbD | 0.14 | 0.34 | 0.73 | 0.01 | 0.009 | 0.13 | 1.06 | 0.96 | 0.08 | 0.23 | 0.003 | 0.0102 | 0 | 0 | 550 | 403 | 462 | 20 | 75
VbD | 0.14 | 0.34 | 0.73 | 0.01 | 0.009 | 0.13 | 1.06 | 0.96 | 0.08 | 0.23 | 0.003 | 0.0102 | 0 | 0 | 600 | 345 | 397 | 28 | 81
VbD | 0.14 | 0.34 | 0.73 | 0.01 | 0.009 | 0.13 | 1.06 | 0.96 | 0.08 | 0.23 | 0.003 | 0.0102 | 0 | 0 | 650 | 283 | 352 | 22 | 82
VbF | 0.18 | 0.37 | 0.66 | 0.018 | 0.017 | 0.1 | 1.07 | 1.03 | 0.12 | 0.3 | 0.02 | 0.0081 | 0 | 0 | 27 | 545 | 690 | 18 | 46
VbF | 0.18 | 0.37 | 0.66 | 0.018 | 0.017 | 0.1 | 1.07 | 1.03 | 0.12 | 0.3 | 0.02 | 0.0081 | 0 | 0 | 100 | 584 | 716 | 13 | 47
VbF | 0.18 | 0.37 | 0.66 | 0.018 | 0.017 | 0.1 | 1.07 | 1.03 | 0.12 | 0.3 | 0.02 | 0.0081 | 0 | 0 | 200 | 572 | 714 | 14 | 18
VbF | 0.18 | 0.37 | 0.66 | 0.018 | 0.017 | 0.1 | 1.07 | 1.03 | 0.12 | 0.3 | 0.02 | 0.0081 | 0 | 0 | 300 | 519 | 6661 | 11 | 28
VbF | 0.18 | 0.37 | 0.66 | 0.018 | 0.017 | 0.1 | 1.07 | 1.03 | 0.12 | 0.3 | 0.02 | 0.0081 | 0 | 0 | 400 | 482 | 629 | 16 | 50
VbF | 0.18 | 0.37 | 0.66 | 0.018 | 0.017 | 0.1 | 1.07 | 1.03 | 0.12 | 0.3 | 0.02 | 0.0081 | 0 | 0 | 450 | 471 | 592 | 15 | 44
VbF | 0.18 | 0.37 | 0.66 | 0.018 | 0.017 | 0.1 | 1.07 | 1.03 | 0.12 | 0.3 | 0.02 | 0.0081 | 0 | 0 | 500 | 444 | 546 | 17 | 62
VbF | 0.18 | 0.37 | 0.66 | 0.018 | 0.017 | 0.1 | 1.07 | 1.03 | 0.12 | 0.3 | 0.02 | 0.0081 | 0 | 0 | 550 | 473 | 535 | 15 | 68
VbF | 0.18 | 0.37 | 0.66 | 0.018 | 0.017 | 0.1 | 1.07 | 1.03 | 0.12 | 0.3 | 0.02 | 0.0081 | 0 | 0 | 600 | 359 | 416 | 19 | 77
VbF | 0.18 | 0.37 | 0.66 | 0.018 | 0.017 | 0.1 | 1.07 | 1.03 | 0.12 | 0.3 | 0.02 | 0.0081 | 0 | 0 | 650 | 278 | 343 | 23 | 82
VbG | 0.16 | 0.47 | 0.62 | 0.01 | 0.01 | 0.19 | 1 | 0.92 | 0.15 | 0.24 | 0.002 | 0.0104 | 0 | 0 | 27 | 515 | 680 | 16 | 50
VbG | 0.16 | 0.47 | 0.62 | 0.01 | 0.01 | 0.19 | 1 | 0.92 | 0.15 | 0.24 | 0.002 | 0.0104 | 0 | 0 | 100 | 508 | 644 | 17 | 62
VbG | 0.16 | 0.47 | 0.62 | 0.01 | 0.01 | 0.19 | 1 | 0.92 | 0.15 | 0.24 | 0.002 | 0.0104 | 0 | 0 | 200 | 494 | 623 | 14 | 40
VbG | 0.16 | 0.47 | 0.62 | 0.01 | 0.01 | 0.19 | 1 | 0.92 | 0.15 | 0.24 | 0.002 | 0.0104 | 0 | 0 | 300 | 464 | 593 | 14 | 54
VbG | 0.16 | 0.47 | 0.62 | 0.01 | 0.01 | 0.19 | 1 | 0.92 | 0.15 | 0.24 | 0.002 | 0.0104 | 0 | 0 | 400 | 440 | 580 | 15 | 53
VbG | 0.16 | 0.47 | 0.62 | 0.01 | 0.01 | 0.19 | 1 | 0.92 | 0.15 | 0.24 | 0.002 | 0.0104 | 0 | 0 | 450 | 447 | 551 | 12 | 40
VbG | 0.16 | 0.47 | 0.62 | 0.01 | 0.01 | 0.19 | 1 | 0.92 | 0.15 | 0.24 | 0.002 | 0.0104 | 0 | 0 | 500 | 421 | 504 | 16 | 58
VbG | 0.16 | 0.47 | 0.62 | 0.01 | 0.01 | 0.19 | 1 | 0.92 | 0.15 | 0.24 | 0.002 | 0.0104 | 0 | 0 | 550 | 384 | 450 | 15 | 62
VbG | 0.16 | 0.47 | 0.62 | 0.01 | 0.01 | 0.19 | 1 | 0.92 | 0.15 | 0.24 | 0.002 | 0.0104 | 0 | 0 | 600 | 335 | 389 | 17 | 77
VbG | 0.16 | 0.47 | 0.62 | 0.01 | 0.01 | 0.19 | 1 | 0.92 | 0.15 | 0.24 | 0.002 | 0.0104 | 0 | 0 | 650 | 269 | 342 | 29 | 86
VbH | 0.18 | 0.37 | 0.61 | 0.019 | 0.018 | 0.11 | 1.09 | 1.12 | 0.07 | 0.28 | 0.016 | 0.0064 | 0 | 0 | 27 | 650 | 790 | 16 | 49
VbH | 0.18 | 0.37 | 0.61 | 0.019 | 0.018 | 0.11 | 1.09 | 1.12 | 0.07 | 0.28 | 0.016 | 0.0064 | 0 | 0 | 100 | 520 | 653 | 17 | 57
VbH | 0.18 | 0.37 | 0.61 | 0.019 | 0.018 | 0.11 | 1.09 | 1.12 | 0.07 | 0.28 | 0.016 | 0.0064 | 0 | 0 | 200 | 516 | 644 | 15 | 51
VbH | 0.18 | 0.37 | 0.61 | 0.019 | 0.018 | 0.11 | 1.09 | 1.12 | 0.07 | 0.28 | 0.016 | 0.0064 | 0 | 0 | 300 | 199 | 660 | 12 | 45
VbH | 0.18 | 0.37 | 0.61 | 0.019 | 0.018 | 0.11 | 1.09 | 1.12 | 0.07 | 0.28 | 0.016 | 0.0064 | 0 | 0 | 400 | 530 | 655 | 14 | 42
VbH | 0.18 | 0.37 | 0.61 | 0.019 | 0.018 | 0.11 | 1.09 | 1.12 | 0.07 | 0.28 | 0.016 | 0.0064 | 0 | 0 | 450 | 534 | 632 | 15 | 51
VbH | 0.18 | 0.37 | 0.61 | 0.019 | 0.018 | 0.11 | 1.09 | 1.12 | 0.07 | 0.28 | 0.016 | 0.0064 | 0 | 0 | 500 | 440 | 540 | 13 | 51
VbH | 0.18 | 0.37 | 0.61 | 0.019 | 0.018 | 0.11 | 1.09 | 1.12 | 0.07 | 0.28 | 0.016 | 0.0064 | 0 | 0 | 550 | 445 | 517 | 16 | 68
VbH | 0.18 | 0.37 | 0.61 | 0.019 | 0.018 | 0.11 | 1.09 | 1.12 | 0.07 | 0.28 | 0.016 | 0.0064 | 0 | 0 | 600 | 403 | 466 | 19 | 74
VbH | 0.18 | 0.37 | 0.61 | 0.019 | 0.018 | 0.11 | 1.09 | 1.12 | 0.07 | 0.28 | 0.016 | 0.0064 | 0 | 0 | 650 | 318 | 393 | 21 | 78
VbJ | 0.16 | 0.52 | 0.79 | 0.01 | 0.008 | 0.13 | 1.16 | 0.97 | 0.11 | 0.23 | 0.003 | 0.0106 | 0 | 0 | 27 | 570 | 720 | 17 | 62
VbJ | 0.16 | 0.52 | 0.79 | 0.01 | 0.008 | 0.13 | 1.16 | 0.97 | 0.11 | 0.23 | 0.003 | 0.0106 | 0 | 0 | 100 | 540 | 665 | 15 | 58
VbJ | 0.16 | 0.52 | 0.79 | 0.01 | 0.008 | 0.13 | 1.16 | 0.97 | 0.11 | 0.23 | 0.003 | 0.0106 | 0 | 0 | 200 | 522 | 638 | 13 | 40
VbJ | 0.16 | 0.52 | 0.79 | 0.01 | 0.008 | 0.13 | 1.16 | 0.97 | 0.11 | 0.23 | 0.003 | 0.0106 | 0 | 0 | 300 | 513 | 660 | 15 | 52
VbJ | 0.16 | 0.52 | 0.79 | 0.01 | 0.008 | 0.13 | 1.16 | 0.97 | 0.11 | 0.23 | 0.003 | 0.0106 | 0 | 0 | 400 | 499 | 632 | 18 | 53
VbJ | 0.16 | 0.52 | 0.79 | 0.01 | 0.008 | 0.13 | 1.16 | 0.97 | 0.11 | 0.23 | 0.003 | 0.0106 | 0 | 0 | 450 | 463 | 580 | 19 | 67
VbJ | 0.16 | 0.52 | 0.79 | 0.01 | 0.008 | 0.13 | 1.16 | 0.97 | 0.11 | 0.23 | 0.003 | 0.0106 | 0 | 0 | 500 | 453 | 535 | 19 | 70
VbJ | 0.16 | 0.52 | 0.79 | 0.01 | 0.008 | 0.13 | 1.16 | 0.97 | 0.11 | 0.23 | 0.003 | 0.0106 | 0 | 0 | 550 | 395 | 465 | 21 | 80
VbJ | 0.16 | 0.52 | 0.79 | 0.01 | 0.008 | 0.13 | 1.16 | 0.97 | 0.11 | 0.23 | 0.003 | 0.0106 | 0 | 0 | 600 | 338 | 405 | 26 | 84
VbJ | 0.16 | 0.52 | 0.79 | 0.01 | 0.008 | 0.13 | 1.16 | 0.97 | 0.11 | 0.23 | 0.003 | 0.0106 | 0 | 0 | 650 | 262 | 341 | 31 | 91
VbM | 0.18 | 0.39 | 0.63 | 0.012 | 0.012 | 0.23 | 1.22 | 0.89 | 0.17 | 0.23 | 0.002 | 0.0103 | 0 | 0 | 27 | 525 | 680 | 19 | 64
VbM | 0.18 | 0.39 | 0.63 | 0.012 | 0.012 | 0.23 | 1.22 | 0.89 | 0.17 | 0.23 | 0.002 | 0.0103 | 0 | 0 | 100 | 499 | 635 | 18 | 64
VbM | 0.18 | 0.39 | 0.63 | 0.012 | 0.012 | 0.23 | 1.22 | 0.89 | 0.17 | 0.23 | 0.002 | 0.0103 | 0 | 0 | 200 | 162 | 603 | 18 | 61
VbM | 0.18 | 0.39 | 0.63 | 0.012 | 0.012 | 0.23 | 1.22 | 0.89 | 0.17 | 0.23 | 0.002 | 0.0103 | 0 | 0 | 300 | 459 | 601 | 15 | 56
VbM | 0.18 | 0.39 | 0.63 | 0.012 | 0.012 | 0.23 | 1.22 | 0.89 | 0.17 | 0.23 | 0.002 | 0.0103 | 0 | 0 | 400 | 473 | 587 | 14 | 51
VbM | 0.18 | 0.39 | 0.63 | 0.012 | 0.012 | 0.23 | 1.22 | 0.89 | 0.17 | 0.23 | 0.002 | 0.0103 | 0 | 0 | 450 | 434 | 542 | 17 | 60
VbM | 0.18 | 0.39 | 0.63 | 0.012 | 0.012 | 0.23 | 1.22 | 0.89 | 0.17 | 0.23 | 0.002 | 0.0103 | 0 | 0 | 500 | 411 | 498 | 16 | 66
VbM | 0.18 | 0.39 | 0.63 | 0.012 | 0.012 | 0.23 | 1.22 | 0.89 | 0.17 | 0.23 | 0.002 | 0.0103 | 0 | 0 | 550 | 380 | 446 | 18 | 74
VbM | 0.18 | 0.39 | 0.63 | 0.012 | 0.012 | 0.23 | 1.22 | 0.89 | 0.17 | 0.23 | 0.002 | 0.0103 | 0 | 0 | 600 | 323 | 386 | 25 | 81
VbM | 0.18 | 0.39 | 0.63 | 0.012 | 0.012 | 0.23 | 1.22 | 0.89 | 0.17 | 0.23 | 0.002 | 0.0103 | 0 | 0 | 650 | 262 | 333 | 20 | 83
VbN | 0.15 | 0.52 | 0.78 | 0.01 | 0.009 | 0.12 | 1.17 | 0.98 | 0.08 | 0.23 | 0.003 | 0.0106 | 0 | 0 | 27 | 555 | 680 | 20 | 69
VbN | 0.15 | 0.52 | 0.78 | 0.01 | 0.009 | 0.12 | 1.17 | 0.98 | 0.08 | 0.23 | 0.003 | 0.0106 | 0 | 0 | 100 | 534 | 654 | 18 | 68
VbN | 0.15 | 0.52 | 0.78 | 0.01 | 0.009 | 0.12 | 1.17 | 0.98 | 0.08 | 0.23 | 0.003 | 0.0106 | 0 | 0 | 200 | 501 | 619 | 18 | 70
VbN | 0.15 | 0.52 | 0.78 | 0.01 | 0.009 | 0.12 | 1.17 | 0.98 | 0.08 | 0.23 | 0.003 | 0.0106 | 0 | 0 | 300 | 496 | 607 | 16 | 66
VbN | 0.15 | 0.52 | 0.78 | 0.01 | 0.009 | 0.12 | 1.17 | 0.98 | 0.08 | 0.23 | 0.003 | 0.0106 | 0 | 0 | 400 | 480 | 582 | 18 | 68
VbN | 0.15 | 0.52 | 0.78 | 0.01 | 0.009 | 0.12 | 1.17 | 0.98 | 0.08 | 0.23 | 0.003 | 0.0106 | 0 | 0 | 450 | 450 | 540 | 18 | 70
VbN | 0.15 | 0.52 | 0.78 | 0.01 | 0.009 | 0.12 | 1.17 | 0.98 | 0.08 | 0.23 | 0.003 | 0.0106 | 0 | 0 | 500 | 433 | 505 | 19 | 75
VbN | 0.15 | 0.52 | 0.78 | 0.01 | 0.009 | 0.12 | 1.17 | 0.98 | 0.08 | 0.23 | 0.003 | 0.0106 | 0 | 0 | 550 | 408 | 162 | 18 | 80
VbN | 0.15 | 0.52 | 0.78 | 0.01 | 0.009 | 0.12 | 1.17 | 0.98 | 0.08 | 0.23 | 0.003 | 0.0106 | 0 | 0 | 600 | 344 | 397 | 25 | 87
VbN | 0.15 | 0.52 | 0.78 | 0.01 | 0.009 | 0.12 | 1.17 | 0.98 | 0.08 | 0.23 | 0.003 | 0.0106 | 0 | 0 | 650 | 252 | 333 | 23 | 88
CbA | 0.15 | 0.3 | 1.14 | 0.009 | 0.021 | 0.31 | 0.2 | 0.08 | 0.14 | 0 | 0.028 | 0.0082 | 0.42 | 0 | 27 | 468 | 592 | 25 | 73
CbA | 0.15 | 0.3 | 1.14 | 0.009 | 0.021 | 0.31 | 0.2 | 0.08 | 0.14 | 0 | 0.028 | 0.0082 | 0.42 | 0 | 100 | 434 | 545 | 22 | 73
CbA | 0.15 | 0.3 | 1.14 | 0.009 | 0.021 | 0.31 | 0.2 | 0.08 | 0.14 | 0 | 0.028 | 0.0082 | 0.42 | 0 | 200 | 439 | 557 | 21 | 70
CbA | 0.15 | 0.3 | 1.14 | 0.009 | 0.021 | 0.31 | 0.2 | 0.08 | 0.14 | 0 | 0.028 | 0.0082 | 0.42 | 0 | 300 | 421 | 596 | 24 | 64
CbA | 0.15 | 0.3 | 1.14 | 0.009 | 0.021 | 0.31 | 0.2 | 0.08 | 0.14 | 0 | 0.028 | 0.0082 | 0.42 | 0 | 350 | 403 | 566 | 28 | 69
CbA | 0.15 | 0.3 | 1.14 | 0.009 | 0.021 | 0.31 | 0.2 | 0.08 | 0.14 | 0 | 0.028 | 0.0082 | 0.42 | 0 | 400 | 410 | 513 | 29 | 74
CbA | 0.15 | 0.3 | 1.14 | 0.009 | 0.021 | 0.31 | 0.2 | 0.08 | 0.14 | 0 | 0.028 | 0.0082 | 0.42 | 0 | 450 | 350 | 457 | 27 | 77
CbA | 0.15 | 0.3 | 1.14 | 0.009 | 0.021 | 0.31 | 0.2 | 0.08 | 0.14 | 0 | 0.028 | 0.0082 | 0.42 | 0 | 500 | 349 | 426 | 26 | 81
CbA | 0.15 | 0.3 | 1.14 | 0.009 | 0.021 | 0.31 | 0.2 | 0.08 | 0.14 | 0 | 0.028 | 0.0082 | 0.42 | 0 | 550 | 271 | 344 | 29 | 74
CbA | 0.15 | 0.3 | 1.14 | 0.009 | 0.021 | 0.31 | 0.2 | 0.08 | 0.14 | 0 | 0.028 | 0.0082 | 0.42 | 0 | 600 | 194 | 276 | 42 | 71
CbB | 0.15 | 0.28 | 1.32 | 0.019 | 0.005 | 0.077 | 0.053 | 0.008 | 0.08 | 0.07 | 0.017 | 0.0066 | 0.401 | 0 | 27 | 483 | 625 | 22 | 65
CbB | 0.15 | 0.28 | 1.32 | 0.019 | 0.005 | 0.077 | 0.053 | 0.008 | 0.08 | 0.07 | 0.017 | 0.0066 | 0.401 | 0 | 100 | 513 | 645 | 18 | 60
CbB | 0.15 | 0.28 | 1.32 | 0.019 | 0.005 | 0.077 | 0.053 | 0.008 | 0.08 | 0.07 | 0.017 | 0.0066 | 0.401 | 0 | 200 | 450 | 623 | 19 | 61
CbB | 0.15 | 0.28 | 1.32 | 0.019 | 0.005 | 0.077 | 0.053 | 0.008 | 0.08 | 0.07 | 0.017 | 0.0066 | 0.401 | 0 | 300 | 452 | 634 | 19 | 58
CbB | 0.15 | 0.28 | 1.32 | 0.019 | 0.005 | 0.077 | 0.053 | 0.008 | 0.08 | 0.07 | 0.017 | 0.0066 | 0.401 | 0 | 350 | 436 | 614 | 24 | 67
CbB | 0.15 | 0.28 | 1.32 | 0.019 | 0.005 | 0.077 | 0.053 | 0.008 | 0.08 | 0.07 | 0.017 | 0.0066 | 0.401 | 0 | 400 | 415 | 569 | 23 | 69
CbB | 0.15 | 0.28 | 1.32 | 0.019 | 0.005 | 0.077 | 0.053 | 0.008 | 0.08 | 0.07 | 0.017 | 0.0066 | 0.401 | 0 | 450 | 375 | 490 | 27 | 74
CbB | 0.15 | 0.28 | 1.32 | 0.019 | 0.005 | 0.077 | 0.053 | 0.008 | 0.08 | 0.07 | 0.017 | 0.0066 | 0.401 | 0 | 500 | 303 | 410 | 24 | 79
CbB | 0.15 | 0.28 | 1.32 | 0.019 | 0.005 | 0.077 | 0.053 | 0.008 | 0.08 | 0.07 | 0.017 | 0.0066 | 0.401 | 0 | 550 | 264 | 363 | 32 | 80
CbB | 0.15 | 0.28 | 1.32 | 0.019 | 0.005 | 0.077 | 0.053 | 0.008 | 0.08 | 0.07 | 0.017 | 0.0066 | 0.401 | 0 | 600 | 189 | 288 | 28 | 80
CbC | 0.16 | 0.28 | 1.14 | 0.017 | 0.016 | 0.33 | 0.24 | 0.08 | 0.13 | 0 | 0.015 | 0.0067 | 0.437 | 0 | 27 | 590 | 692 | 21 | 68
CbC | 0.16 | 0.28 | 1.14 | 0.017 | 0.016 | 0.33 | 0.24 | 0.08 | 0.13 | 0 | 0.015 | 0.0067 | 0.437 | 0 | 100 | 591 | 682 | 17 | 66
CbC | 0.16 | 0.28 | 1.14 | 0.017 | 0.016 | 0.33 | 0.24 | 0.08 | 0.13 | 0 | 0.015 | 0.0067 | 0.437 | 0 | 200 | 570 | 670 | 17 | 64
CbC | 0.16 | 0.28 | 1.14 | 0.017 | 0.016 | 0.33 | 0.24 | 0.08 | 0.13 | 0 | 0.015 | 0.0067 | 0.437 | 0 | 300 | 566 | 701 | 21 | 61
CbC | 0.16 | 0.28 | 1.14 | 0.017 | 0.016 | 0.33 | 0.24 | 0.08 | 0.13 | 0 | 0.015 | 0.0067 | 0.437 | 0 | 350 | 526 | 659 | 23 | 66
CbC | 0.16 | 0.28 | 1.14 | 0.017 | 0.016 | 0.33 | 0.24 | 0.08 | 0.13 | 0 | 0.015 | 0.0067 | 0.437 | 0 | 400 | 530 | 600 | 23 | 72
CbC | 0.16 | 0.28 | 1.14 | 0.017 | 0.016 | 0.33 | 0.24 | 0.08 | 0.13 | 0 | 0.015 | 0.0067 | 0.437 | 0 | 450 | 467 | 543 | 20 | 76
CbC | 0.16 | 0.28 | 1.14 | 0.017 | 0.016 | 0.33 | 0.24 | 0.08 | 0.13 | 0 | 0.015 | 0.0067 | 0.437 | 0 | 500 | 403 | 476 | 22 | 75
CbC | 0.16 | 0.28 | 1.14 | 0.017 | 0.016 | 0.33 | 0.24 | 0.08 | 0.13 | 0 | 0.015 | 0.0067 | 0.437 | 0 | 550 | 288 | 387 | 20 | 68
CbC | 0.16 | 0.28 | 1.14 | 0.017 | 0.016 | 0.33 | 0.24 | 0.08 | 0.13 | 0 | 0.015 | 0.0067 | 0.437 | 0 | 600 | 186 | 316 | 31 | 45
CbD | 0.16 | 0.48 | 1.21 | 0.017 | 0.009 | 0.02 | 0.02 | 0.1 | 0.02 | 0.05 | 0.04 | 0.0028 | 0.414 | 0 | 27 | 574 | 698 | 20 | 71
CbD | 0.16 | 0.48 | 1.21 | 0.017 | 0.009 | 0.02 | 0.02 | 0.1 | 0.02 | 0.05 | 0.04 | 0.0028 | 0.414 | 0 | 100 | 512 | 637 | 20 | 71
CbD | 0.16 | 0.48 | 1.21 | 0.017 | 0.009 | 0.02 | 0.02 | 0.1 | 0.02 | 0.05 | 0.04 | 0.0028 | 0.414 | 0 | 200 | 513 | 641 | 19 | 70
CbD | 0.16 | 0.48 | 1.21 | 0.017 | 0.009 | 0.02 | 0.02 | 0.1 | 0.02 | 0.05 | 0.04 | 0.0028 | 0.414 | 0 | 300 | 486 | 649 | 21 | 73
CbD | 0.16 | 0.48 | 1.21 | 0.017 | 0.009 | 0.02 | 0.02 | 0.1 | 0.02 | 0.05 | 0.04 | 0.0028 | 0.414 | 0 | 350 | 461 | 630 | 23 | 78
CbD | 0.16 | 0.48 | 1.21 | 0.017 | 0.009 | 0.02 | 0.02 | 0.1 | 0.02 | 0.05 | 0.04 | 0.0028 | 0.414 | 0 | 400 | 431 | 567 | 24 | 82
CbD | 0.16 | 0.48 | 1.21 | 0.017 | 0.009 | 0.02 | 0.02 | 0.1 | 0.02 | 0.05 | 0.04 | 0.0028 | 0.414 | 0 | 450 | 424 | 535 | 23 | 82
CbD | 0.16 | 0.48 | 1.21 | 0.017 | 0.009 | 0.02 | 0.02 | 0.1 | 0.02 | 0.05 | 0.04 | 0.0028 | 0.414 | 0 | 500 | 380 | 466 | 22 | 87
CbD | 0.16 | 0.48 | 1.21 | 0.017 | 0.009 | 0.02 | 0.02 | 0.1 | 0.02 | 0.05 | 0.04 | 0.0028 | 0.414 | 0 | 550 | 326 | 412 | 25 | 88
CbD | 0.16 | 0.48 | 1.21 | 0.017 | 0.009 | 0.02 | 0.02 | 0.1 | 0.02 | 0.05 | 0.04 | 0.0028 | 0.414 | 0 | 600 | 252 | 338 | 27 | 86
CbE | 0.13 | 0.33 | 1.23 | 0.014 | 0.015 | 0.44 | 0.04 | 0.076 | 0.04 | 0.04 | 0.032 | 0.0074 | 0.389 | 0 | 27 | 515 | 629 | 24 | 71
CbE | 0.13 | 0.33 | 1.23 | 0.014 | 0.015 | 0.44 | 0.04 | 0.076 | 0.04 | 0.04 | 0.032 | 0.0074 | 0.389 | 0 | 100 | 500 | 592 | 21 | 70
CbE | 0.13 | 0.33 | 1.23 | 0.014 | 0.015 | 0.44 | 0.04 | 0.076 | 0.04 | 0.04 | 0.032 | 0.0074 | 0.389 | 0 | 200 | 473 | 589 | 21 | 69
CbE | 0.13 | 0.33 | 1.23 | 0.014 | 0.015 | 0.44 | 0.04 | 0.076 | 0.04 | 0.04 | 0.032 | 0.0074 | 0.389 | 0 | 300 | 459 | 624 | 24 | 68
CbE | 0.13 | 0.33 | 1.23 | 0.014 | 0.015 | 0.44 | 0.04 | 0.076 | 0.04 | 0.04 | 0.032 | 0.0074 | 0.389 | 0 | 350 | 446 | 595 | 26 | 72
CbE | 0.13 | 0.33 | 1.23 | 0.014 | 0.015 | 0.44 | 0.04 | 0.076 | 0.04 | 0.04 | 0.032 | 0.0074 | 0.389 | 0 | 400 | 399 | 530 | 25 | 75
CbE | 0.13 | 0.33 | 1.23 | 0.014 | 0.015 | 0.44 | 0.04 | 0.076 | 0.04 | 0.04 | 0.032 | 0.0074 | 0.389 | 0 | 450 | 395 | 487 | 26 | 81
CbE | 0.13 | 0.33 | 1.23 | 0.014 | 0.015 | 0.44 | 0.04 | 0.076 | 0.04 | 0.04 | 0.032 | 0.0074 | 0.389 | 0 | 500 | 368 | 430 | 29 | 85
CbE | 0.13 | 0.33 | 1.23 | 0.014 | 0.015 | 0.44 | 0.04 | 0.076 | 0.04 | 0.04 | 0.032 | 0.0074 | 0.389 | 0 | 550 | 298 | 367 | 33 | 84
CbE | 0.13 | 0.33 | 1.23 | 0.014 | 0.015 | 0.44 | 0.04 | 0.076 | 0.04 | 0.04 | 0.032 | 0.0074 | 0.389 | 0 | 600 | 218 | 300 | 37 | 82
CbF | 0.14 | 0.3 | 1.09 | 0.008 | 0.015 | 0.39 | 0.12 | 0.09 | 0.17 | 0 | 0.032 | 0.0098 | 0.39 | 0 | 27 | 451 | 578 | 25 | 71
CbF | 0.14 | 0.3 | 1.09 | 0.008 | 0.015 | 0.39 | 0.12 | 0.09 | 0.17 | 0 | 0.032 | 0.0098 | 0.39 | 0 | 100 | 424 | 534 | 23 | 72
CbF | 0.14 | 0.3 | 1.09 | 0.008 | 0.015 | 0.39 | 0.12 | 0.09 | 0.17 | 0 | 0.032 | 0.0098 | 0.39 | 0 | 200 | 411 | 533 | 21 | 68
CbF | 0.14 | 0.3 | 1.09 | 0.008 | 0.015 | 0.39 | 0.12 | 0.09 | 0.17 | 0 | 0.032 | 0.0098 | 0.39 | 0 | 300 | 396 | 571 | 24 | 62
CbF | 0.14 | 0.3 | 1.09 | 0.008 | 0.015 | 0.39 | 0.12 | 0.09 | 0.17 | 0 | 0.032 | 0.0098 | 0.39 | 0 | 350 | 397 | 551 | 29 | 70
CbF | 0.14 | 0.3 | 1.09 | 0.008 | 0.015 | 0.39 | 0.12 | 0.09 | 0.17 | 0 | 0.032 | 0.0098 | 0.39 | 0 | 400 | 351 | 490 | 27 | 72
CbF | 0.14 | 0.3 | 1.09 | 0.008 | 0.015 | 0.39 | 0.12 | 0.09 | 0.17 | 0 | 0.032 | 0.0098 | 0.39 | 0 | 450 | 342 | 432 | 27 | 73
CbF | 0.14 | 0.3 | 1.09 | 0.008 | 0.015 | 0.39 | 0.12 | 0.09 | 0.17 | 0 | 0.032 | 0.0098 | 0.39 | 0 | 500 | 300 | 380 | 25 | 76
CbF | 0.14 | 0.3 | 1.09 | 0.008 | 0.015 | 0.39 | 0.12 | 0.09 | 0.17 | 0 | 0.032 | 0.0098 | 0.39 | 0 | 550 | 248 | 321 | 35 | 78
CbF | 0.14 | 0.3 | 1.09 | 0.008 | 0.015 | 0.39 | 0.12 | 0.09 | 0.17 | 0 | 0.032 | 0.0098 | 0.39 | 0 | 600 | 189 | 269 | 39 | 74
CbG | 0.14 | 0.21 | 1.29 | 0.016 | 0.008 | 0.21 | 0.02 | 0.06 | 0.09 | 0.03 | 0.021 | 0.0065 | 0.39 | 0 | 27 | 476 | 604 | 20 | 70
CbG | 0.14 | 0.21 | 1.29 | 0.016 | 0.008 | 0.21 | 0.02 | 0.06 | 0.09 | 0.03 | 0.021 | 0.0065 | 0.39 | 0 | 100 | 456 | 572 | 19 | 69
CbG | 0.14 | 0.21 | 1.29 | 0.016 | 0.008 | 0.21 | 0.02 | 0.06 | 0.09 | 0.03 | 0.021 | 0.0065 | 0.39 | 0 | 200 | 443 | 578 | 19 | 66
CbG | 0.14 | 0.21 | 1.29 | 0.016 | 0.008 | 0.21 | 0.02 | 0.06 | 0.09 | 0.03 | 0.021 | 0.0065 | 0.39 | 0 | 300 | 432 | 602 | 18 | 62
CbG | 0.14 | 0.21 | 1.29 | 0.016 | 0.008 | 0.21 | 0.02 | 0.06 | 0.09 | 0.03 | 0.021 | 0.0065 | 0.39 | 0 | 350 | 409 | 582 | 21 | 66
CbG | 0.14 | 0.21 | 1.29 | 0.016 | 0.008 | 0.21 | 0.02 | 0.06 | 0.09 | 0.03 | 0.021 | 0.0065 | 0.39 | 0 | 400 | 422 | 548 | 25 | 71
CbG | 0.14 | 0.21 | 1.29 | 0.016 | 0.008 | 0.21 | 0.02 | 0.06 | 0.09 | 0.03 | 0.021 | 0.0065 | 0.39 | 0 | 450 | 403 | 495 | 27 | 74
CbG | 0.14 | 0.21 | 1.29 | 0.016 | 0.008 | 0.21 | 0.02 | 0.06 | 0.09 | 0.03 | 0.021 | 0.0065 | 0.39 | 0 | 500 | 357 | 433 | 26 | 77
CbG | 0.14 | 0.21 | 1.29 | 0.016 | 0.008 | 0.21 | 0.02 | 0.06 | 0.09 | 0.03 | 0.021 | 0.0065 | 0.39 | 0 | 550 | 299 | 374 | 31 | 80
CbG | 0.14 | 0.21 | 1.29 | 0.016 | 0.008 | 0.21 | 0.02 | 0.06 | 0.09 | 0.03 | 0.021 | 0.0065 | 0.39 | 0 | 600 | 230 | 310 | 37 | 81
CbH | 0.148 | 0.49 | 1.27 | 0.03 | 0.005 | 0.04 | 0.19 | 0.02 | 0.03 | 0.07 | 0.036 | 0.0065 | 0.429 | 0 | 27 | 514 | 612 | 25 | 79
CbH | 0.148 | 0.49 | 1.27 | 0.03 | 0.005 | 0.04 | 0.19 | 0.02 | 0.03 | 0.07 | 0.036 | 0.0065 | 0.429 | 0 | 100 | 497 | 593 | 22 | 77
CbH | 0.148 | 0.49 | 1.27 | 0.03 | 0.005 | 0.04 | 0.19 | 0.02 | 0.03 | 0.07 | 0.036 | 0.0065 | 0.429 | 0 | 200 | 511 | 599 | 20 | 76
CbH | 0.148 | 0.49 | 1.27 | 0.03 | 0.005 | 0.04 | 0.19 | 0.02 | 0.03 | 0.07 | 0.036 | 0.0065 | 0.429 | 0 | 300 | 451 | 618 | 24 | 71
CbH | 0.148 | 0.49 | 1.27 | 0.03 | 0.005 | 0.04 | 0.19 | 0.02 | 0.03 | 0.07 | 0.036 | 0.0065 | 0.429 | 0 | 350 | 459 | 602 | 26 | 76
CbH | 0.148 | 0.49 | 1.27 | 0.03 | 0.005 | 0.04 | 0.19 | 0.02 | 0.03 | 0.07 | 0.036 | 0.0065 | 0.429 | 0 | 400 | 415 | 544 | 28 | 82
CbH | 0.148 | 0.49 | 1.27 | 0.03 | 0.005 | 0.04 | 0.19 | 0.02 | 0.03 | 0.07 | 0.036 | 0.0065 | 0.429 | 0 | 450 | 388 | 491 | 30 | 84
CbH | 0.148 | 0.49 | 1.27 | 0.03 | 0.005 | 0.04 | 0.19 | 0.02 | 0.03 | 0.07 | 0.036 | 0.0065 | 0.429 | 0 | 500 | 328 | 409 | 34 | 90
CbH | 0.148 | 0.49 | 1.27 | 0.03 | 0.005 | 0.04 | 0.19 | 0.02 | 0.03 | 0.07 | 0.036 | 0.0065 | 0.429 | 0 | 550 | 249 | 333 | 36 | 90
CbH | 0.148 | 0.49 | 1.27 | 0.03 | 0.005 | 0.04 | 0.19 | 0.02 | 0.03 | 0.07 | 0.036 | 0.0065 | 0.429 | 0 | 600 | 190 | 282 | 47 | 89
CbJ | 0.17 | 0.52 | 1.27 | 0.017 | 0.015 | 0.02 | 0.02 | 0.1 | 0.02 | 0.05 | 0.049 | 0.0026 | 0.436 | 0 | 27 | 623 | 736 | 19 | 70
CbJ | 0.17 | 0.52 | 1.27 | 0.017 | 0.015 | 0.02 | 0.02 | 0.1 | 0.02 | 0.05 | 0.049 | 0.0026 | 0.436 | 0 | 100 | 637 | 736 | 18 | 69
CbJ | 0.17 | 0.52 | 1.27 | 0.017 | 0.015 | 0.02 | 0.02 | 0.1 | 0.02 | 0.05 | 0.049 | 0.0026 | 0.436 | 0 | 200 | 594 | 712 | 18 | 67
CbJ | 0.17 | 0.52 | 1.27 | 0.017 | 0.015 | 0.02 | 0.02 | 0.1 | 0.02 | 0.05 | 0.049 | 0.0026 | 0.436 | 0 | 300 | 573 | 711 | 19 | 69
CbJ | 0.17 | 0.52 | 1.27 | 0.017 | 0.015 | 0.02 | 0.02 | 0.1 | 0.02 | 0.05 | 0.049 | 0.0026 | 0.436 | 0 | 350 | 517 | 660 | 20 | 76
CbJ | 0.17 | 0.52 | 1.27 | 0.017 | 0.015 | 0.02 | 0.02 | 0.1 | 0.02 | 0.05 | 0.049 | 0.0026 | 0.436 | 0 | 400 | 500 | 630 | 22 | 80
CbJ | 0.17 | 0.52 | 1.27 | 0.017 | 0.015 | 0.02 | 0.02 | 0.1 | 0.02 | 0.05 | 0.049 | 0.0026 | 0.436 | 0 | 450 | 483 | 576 | 19 | 81
CbJ | 0.17 | 0.52 | 1.27 | 0.017 | 0.015 | 0.02 | 0.02 | 0.1 | 0.02 | 0.05 | 0.049 | 0.0026 | 0.436 | 0 | 500 | 452 | 536 | 17 | 86
CbJ | 0.17 | 0.52 | 1.27 | 0.017 | 0.015 | 0.02 | 0.02 | 0.1 | 0.02 | 0.05 | 0.049 | 0.0026 | 0.436 | 0 | 550 | 368 | 464 | 22 | 87
CbJ | 0.17 | 0.52 | 1.27 | 0.017 | 0.015 | 0.02 | 0.02 | 0.1 | 0.02 | 0.05 | 0.049 | 0.0026 | 0.436 | 0 | 600 | 247 | 366 | 27 | 85
CbL | 0.12 | 0.33 | 1.37 | 0.016 | 0.012 | 0.19 | 0.03 | 0.01 | 0.03 | 0.08 | 0.042 | 0.007 | 0.381 | 0 | 27 | 666 | 676 | 23 | 70
CbL | 0.12 | 0.33 | 1.37 | 0.016 | 0.012 | 0.19 | 0.03 | 0.01 | 0.03 | 0.08 | 0.042 | 0.007 | 0.381 | 0 | 100 | 541 | 647 | 21 | 68
CbL | 0.12 | 0.33 | 1.37 | 0.016 | 0.012 | 0.19 | 0.03 | 0.01 | 0.03 | 0.08 | 0.042 | 0.007 | 0.381 | 0 | 200 | 507 | 630 | 19 | 68
CbL | 0.12 | 0.33 | 1.37 | 0.016 | 0.012 | 0.19 | 0.03 | 0.01 | 0.03 | 0.08 | 0.042 | 0.007 | 0.381 | 0 | 300 | 491 | 660 | 22 | 65
CbL | 0.12 | 0.33 | 1.37 | 0.016 | 0.012 | 0.19 | 0.03 | 0.01 | 0.03 | 0.08 | 0.042 | 0.007 | 0.381 | 0 | 350 | 467 | 630 | 28 | 75
CbL | 0.12 | 0.33 | 1.37 | 0.016 | 0.012 | 0.19 | 0.03 | 0.01 | 0.03 | 0.08 | 0.042 | 0.007 | 0.381 | 0 | 400 | 450 | 580 | 26 | 77
CbL | 0.12 | 0.33 | 1.37 | 0.016 | 0.012 | 0.19 | 0.03 | 0.01 | 0.03 | 0.08 | 0.042 | 0.007 | 0.381 | 0 | 450 | 409 | 517 | 28 | 79
CbL | 0.12 | 0.33 | 1.37 | 0.016 | 0.012 | 0.19 | 0.03 | 0.01 | 0.03 | 0.08 | 0.042 | 0.007 | 0.381 | 0 | 500 | 361 | 452 | 27 | 85
CbL | 0.12 | 0.33 | 1.37 | 0.016 | 0.012 | 0.19 | 0.03 | 0.01 | 0.03 | 0.08 | 0.042 | 0.007 | 0.381 | 0 | 550 | 281 | 382 | 30 | 82
CbL | 0.12 | 0.33 | 1.37 | 0.016 | 0.012 | 0.19 | 0.03 | 0.01 | 0.03 | 0.08 | 0.042 | 0.007 | 0.381 | 0 | 600 | 206 | 311 | 50 | 79
CbM | 0.13 | 0.34 | 1.23 | 0.012 | 0.016 | 0.46 | 0.03 | 0.072 | 0.02 | 0.042 | 0.035 | 0.0065 | 0.387 | 0 | 27 | 533 | 636 | 24 | 72
CbM | 0.13 | 0.34 | 1.23 | 0.012 | 0.016 | 0.46 | 0.03 | 0.072 | 0.02 | 0.042 | 0.035 | 0.0065 | 0.387 | 0 | 100 | 510 | 612 | 19 | 69
CbM | 0.13 | 0.34 | 1.23 | 0.012 | 0.016 | 0.46 | 0.03 | 0.072 | 0.02 | 0.042 | 0.035 | 0.0065 | 0.387 | 0 | 200 | 482 | 602 | 19 | 67
CbM | 0.13 | 0.34 | 1.23 | 0.012 | 0.016 | 0.46 | 0.03 | 0.072 | 0.02 | 0.042 | 0.035 | 0.0065 | 0.387 | 0 | 300 | 464 | 636 | 22 | 64
CbM | 0.13 | 0.34 | 1.23 | 0.012 | 0.016 | 0.46 | 0.03 | 0.072 | 0.02 | 0.042 | 0.035 | 0.0065 | 0.387 | 0 | 350 | 437 | 609 | 27 | 76
CbM | 0.13 | 0.34 | 1.23 | 0.012 | 0.016 | 0.46 | 0.03 | 0.072 | 0.02 | 0.042 | 0.035 | 0.0065 | 0.387 | 0 | 400 | 447 | 566 | 25 | 77
CbM | 0.13 | 0.34 | 1.23 | 0.012 | 0.016 | 0.46 | 0.03 | 0.072 | 0.02 | 0.042 | 0.035 | 0.0065 | 0.387 | 0 | 450 | 396 | 496 | 26 | 83
CbM | 0.13 | 0.34 | 1.23 | 0.012 | 0.016 | 0.46 | 0.03 | 0.072 | 0.02 | 0.042 | 0.035 | 0.0065 | 0.387 | 0 | 500 | 359 | 436 | 29 | 86
CbM | 0.13 | 0.34 | 1.23 | 0.012 | 0.016 | 0.46 | 0.03 | 0.072 | 0.02 | 0.042 | 0.035 | 0.0065 | 0.387 | 0 | 550 | 301 | 376 | 33 | 85
CbM | 0.13 | 0.34 | 1.23 | 0.012 | 0.016 | 0.46 | 0.03 | 0.072 | 0.02 | 0.042 | 0.035 | 0.0065 | 0.387 | 0 | 600 | 217 | 312 | 38 | 82
CbN | 0.12 | 0.37 | 1.32 | 0.012 | 0.012 | 0.22 | 0.03 | 0.07 | 0.07 | 0.04 | 0.03 | 0.0064 | 0.387 | 0 | 27 | 455 | 571 | 28 | 75
CbN | 0.12 | 0.37 | 1.32 | 0.012 | 0.012 | 0.22 | 0.03 | 0.07 | 0.07 | 0.04 | 0.03 | 0.0064 | 0.387 | 0 | 100 | 426 | 533 | 26 | 75
CbN | 0.12 | 0.37 | 1.32 | 0.012 | 0.012 | 0.22 | 0.03 | 0.07 | 0.07 | 0.04 | 0.03 | 0.0064 | 0.387 | 0 | 200 | 394 | 530 | 23 | 72
CbN | 0.12 | 0.37 | 1.32 | 0.012 | 0.012 | 0.22 | 0.03 | 0.07 | 0.07 | 0.04 | 0.03 | 0.0064 | 0.387 | 0 | 300 | 372 | 571 | 25 | 68
CbN | 0.12 | 0.37 | 1.32 | 0.012 | 0.012 | 0.22 | 0.03 | 0.07 | 0.07 | 0.04 | 0.03 | 0.0064 | 0.387 | 0 | 350 | 357 | 562 | 30 | 74
CbN | 0.12 | 0.37 | 1.32 | 0.012 | 0.012 | 0.22 | 0.03 | 0.07 | 0.07 | 0.04 | 0.03 | 0.0064 | 0.387 | 0 | 400 | 341 | 509 | 30 | 76
CbN | 0.12 | 0.37 | 1.32 | 0.012 | 0.012 | 0.22 | 0.03 | 0.07 | 0.07 | 0.04 | 0.03 | 0.0064 | 0.387 | 0 | 450 | 321 | 450 | 32 | 78
CbN | 0.12 | 0.37 | 1.32 | 0.012 | 0.012 | 0.22 | 0.03 | 0.07 | 0.07 | 0.04 | 0.03 | 0.0064 | 0.387 | 0 | 500 | 293 | 389 | 32 | 83
CbN | 0.12 | 0.37 | 1.32 | 0.012 | 0.012 | 0.22 | 0.03 | 0.07 | 0.07 | 0.04 | 0.03 | 0.0064 | 0.387 | 0 | 550 | 244 | 326 | 39 | 85
CbN | 0.12 | 0.37 | 1.32 | 0.012 | 0.012 | 0.22 | 0.03 | 0.07 | 0.07 | 0.04 | 0.03 | 0.0064 | 0.387 | 0 | 600 | 185 | 258 | 51 | 82
CbR | 0.16 | 0.29 | 1.42 | 0.013 | 0.006 | 0.041 | 0.054 | 0.011 | 0.08 | 0.079 | 0.006 | 0.0048 | 0.429 | 0 | 27 | 501 | 630 | 24 | 72
CbR | 0.16 | 0.29 | 1.42 | 0.013 | 0.006 | 0.041 | 0.054 | 0.011 | 0.08 | 0.079 | 0.006 | 0.0048 | 0.429 | 0 | 100 | 513 | 642 | 20 | 71
CbR | 0.16 | 0.29 | 1.42 | 0.013 | 0.006 | 0.041 | 0.054 | 0.011 | 0.08 | 0.079 | 0.006 | 0.0048 | 0.429 | 0 | 200 | 482 | 636 | 20 | 70
CbR | 0.16 | 0.29 | 1.42 | 0.013 | 0.006 | 0.041 | 0.054 | 0.011 | 0.08 | 0.079 | 0.006 | 0.0048 | 0.429 | 0 | 300 | 408 | 614 | 25 | 73
CbR | 0.16 | 0.29 | 1.42 | 0.013 | 0.006 | 0.041 | 0.054 | 0.011 | 0.08 | 0.079 | 0.006 | 0.0048 | 0.429 | 0 | 350 | 451 | 623 | 25 | 75
CbR | 0.16 | 0.29 | 1.42 | 0.013 | 0.006 | 0.041 | 0.054 | 0.011 | 0.08 | 0.079 | 0.006 | 0.0048 | 0.429 | 0 | 400 | 422 | 551 | 24 | 78
CbR | 0.16 | 0.29 | 1.42 | 0.013 | 0.006 | 0.041 | 0.054 | 0.011 | 0.08 | 0.079 | 0.006 | 0.0048 | 0.429 | 0 | 450 | 388 | 505 | 27 | 81
CbR | 0.16 | 0.29 | 1.42 | 0.013 | 0.006 | 0.041 | 0.054 | 0.011 | 0.08 | 0.079 | 0.006 | 0.0048 | 0.429 | 0 | 500 | 303 | 408 | 33 | 87
CbR | 0.16 | 0.29 | 1.42 | 0.013 | 0.006 | 0.041 | 0.054 | 0.011 | 0.08 | 0.079 | 0.006 | 0.0048 | 0.429 | 0 | 550 | 251 | 343 | 27 | 89
CbR | 0.16 | 0.29 | 1.42 | 0.013 | 0.006 | 0.041 | 0.054 | 0.011 | 0.08 | 0.079 | 0.006 | 0.0048 | 0.429 | 0 | 600 | 191 | 290 | 40 | 91
CbS | 0.123 | 0.44 | 1.19 | 0.021 | 0.006 | 0.05 | 0.2 | 0.02 | 0.03 | 0.07 | 0.04 | 0.006 | 0.39 | 0 | 27 | 530 | 630 | 24 | 77
CbS | 0.123 | 0.44 | 1.19 | 0.021 | 0.006 | 0.05 | 0.2 | 0.02 | 0.03 | 0.07 | 0.04 | 0.006 | 0.39 | 0 | 100 | 486 | 578 | 22 | 77
CbS | 0.123 | 0.44 | 1.19 | 0.021 | 0.006 | 0.05 | 0.2 | 0.02 | 0.03 | 0.07 | 0.04 | 0.006 | 0.39 | 0 | 200 | 465 | 570 | 21 | 77
CbS | 0.123 | 0.44 | 1.19 | 0.021 | 0.006 | 0.05 | 0.2 | 0.02 | 0.03 | 0.07 | 0.04 | 0.006 | 0.39 | 0 | 300 | 511 | 664 | 23 | 71
CbS | 0.123 | 0.44 | 1.19 | 0.021 | 0.006 | 0.05 | 0.2 | 0.02 | 0.03 | 0.07 | 0.04 | 0.006 | 0.39 | 0 | 350 | 451 | 598 | 29 | 81
CbS | 0.123 | 0.44 | 1.19 | 0.021 | 0.006 | 0.05 | 0.2 | 0.02 | 0.03 | 0.07 | 0.04 | 0.006 | 0.39 | 0 | 400 | 459 | 576 | 24 | 81
CbS | 0.123 | 0.44 | 1.19 | 0.021 | 0.006 | 0.05 | 0.2 | 0.02 | 0.03 | 0.07 | 0.04 | 0.006 | 0.39 | 0 | 450 | 383 | 475 | 31 | 84
CbS | 0.123 | 0.44 | 1.19 | 0.021 | 0.006 | 0.05 | 0.2 | 0.02 | 0.03 | 0.07 | 0.04 | 0.006 | 0.39 | 0 | 500 | 338 | 424 | 31 | 90
CbS | 0.123 | 0.44 | 1.19 | 0.021 | 0.006 | 0.05 | 0.2 | 0.02 | 0.03 | 0.07 | 0.04 | 0.006 | 0.39 | 0 | 550 | 276 | 364 | 39 | 90
CbS | 0.123 | 0.44 | 1.19 | 0.021 | 0.006 | 0.05 | 0.2 | 0.02 | 0.03 | 0.07 | 0.04 | 0.006 | 0.39 | 0 | 600 | 206 | 317 | 51 | 87
CbT | 0.14 | 0.38 | 1.24 | 0.014 | 0.014 | 0.43 | 0.03 | 0.084 | 0.05 | 0.043 | 0.04 | 0.0066 | 0.403 | 0 | 27 | 539 | 648 | 24 | 72
CbT | 0.14 | 0.38 | 1.24 | 0.014 | 0.014 | 0.43 | 0.03 | 0.084 | 0.05 | 0.043 | 0.04 | 0.0066 | 0.403 | 0 | 100 | 508 | 614 | 20 | 71
CbT | 0.14 | 0.38 | 1.24 | 0.014 | 0.014 | 0.43 | 0.03 | 0.084 | 0.05 | 0.043 | 0.04 | 0.0066 | 0.403 | 0 | 200 | 497 | 609 | 19 | 70
CbT | 0.14 | 0.38 | 1.24 | 0.014 | 0.014 | 0.43 | 0.03 | 0.084 | 0.05 | 0.043 | 0.04 | 0.0066 | 0.403 | 0 | 300 | 471 | 637 | 21 | 68
CbT | 0.14 | 0.38 | 1.24 | 0.014 | 0.014 | 0.43 | 0.03 | 0.084 | 0.05 | 0.043 | 0.04 | 0.0066 | 0.403 | 0 | 350 | 447 | 609 | 25 | 75
CbT | 0.14 | 0.38 | 1.24 | 0.014 | 0.014 | 0.43 | 0.03 | 0.084 | 0.05 | 0.043 | 0.04 | 0.0066 | 0.403 | 0 | 400 | 438 | 559 | 26 | 78
CbT | 0.14 | 0.38 | 1.24 | 0.014 | 0.014 | 0.43 | 0.03 | 0.084 | 0.05 | 0.043 | 0.04 | 0.0066 | 0.403 | 0 | 450 | 403 | 503 | 23 | 79
CbT | 0.14 | 0.38 | 1.24 | 0.014 | 0.014 | 0.43 | 0.03 | 0.084 | 0.05 | 0.043 | 0.04 | 0.0066 | 0.403 | 0 | 500 | 362 | 441 | 24 | 85
CbT | 0.14 | 0.38 | 1.24 | 0.014 | 0.014 | 0.43 | 0.03 | 0.084 | 0.05 | 0.043 | 0.04 | 0.0066 | 0.403 | 0 | 550 | 313 | 378 | 25 | 85
CbT | 0.14 | 0.38 | 1.24 | 0.014 | 0.014 | 0.43 | 0.03 | 0.084 | 0.05 | 0.043 | 0.04 | 0.0066 | 0.403 | 0 | 600 | 229 | 313 | 39 | 83
CbU | 0.14 | 0.33 | 1.45 | 0.025 | 0.012 | 0.18 | 0.03 | 0.01 | 0.02 | 0.06 | 0.05 | 0.0051 | 0.412 | 0 | 27 | 513 | 660 | 22 | 71
CbU | 0.14 | 0.33 | 1.45 | 0.025 | 0.012 | 0.18 | 0.03 | 0.01 | 0.02 | 0.06 | 0.05 | 0.0051 | 0.412 | 0 | 100 | 521 | 625 | 20 | 69
CbU | 0.14 | 0.33 | 1.45 | 0.025 | 0.012 | 0.18 | 0.03 | 0.01 | 0.02 | 0.06 | 0.05 | 0.0051 | 0.412 | 0 | 200 | 500 | 616 | 20 | 65
CbU | 0.14 | 0.33 | 1.45 | 0.025 | 0.012 | 0.18 | 0.03 | 0.01 | 0.02 | 0.06 | 0.05 | 0.0051 | 0.412 | 0 | 300 | 488 | 655 | 21 | 64
CbU | 0.14 | 0.33 | 1.45 | 0.025 | 0.012 | 0.18 | 0.03 | 0.01 | 0.02 | 0.06 | 0.05 | 0.0051 | 0.412 | 0 | 350 | 469 | 630 | 25 | 71
CbU | 0.14 | 0.33 | 1.45 | 0.025 | 0.012 | 0.18 | 0.03 | 0.01 | 0.02 | 0.06 | 0.05 | 0.0051 | 0.412 | 0 | 400 | 437 | 570 | 26 | 76
CbU | 0.14 | 0.33 | 1.45 | 0.025 | 0.012 | 0.18 | 0.03 | 0.01 | 0.02 | 0.06 | 0.05 | 0.0051 | 0.412 | 0 | 450 | 402 | 509 | 27 | 82
CbU | 0.14 | 0.33 | 1.45 | 0.025 | 0.012 | 0.18 | 0.03 | 0.01 | 0.02 | 0.06 | 0.05 | 0.0051 | 0.412 | 0 | 500 | 345 | 444 | 36 | 88
CbU | 0.14 | 0.33 | 1.45 | 0.025 | 0.012 | 0.18 | 0.03 | 0.01 | 0.02 | 0.06 | 0.05 | 0.0051 | 0.412 | 0 | 550 | 278 | 367 | 36 | 89
CbU | 0.14 | 0.33 | 1.45 | 0.025 | 0.012 | 0.18 | 0.03 | 0.01 | 0.02 | 0.06 | 0.05 | 0.0051 | 0.412 | 0 | 600 | 193 | 299 | 54 | 88
CbV | 0.15 | 0.25 | 1.38 | 0.014 | 0.006 | 0.04 | 0.041 | 0.006 | 0.08 | 0.088 | 0.015 | 0.0076 | 0.407 | 0 | 27 | 483 | 618 | 23 | 71
CbV | 0.15 | 0.25 | 1.38 | 0.014 | 0.006 | 0.04 | 0.041 | 0.006 | 0.08 | 0.088 | 0.015 | 0.0076 | 0.407 | 0 | 100 | 468 | 586 | 24 | 71
CbV | 0.15 | 0.25 | 1.38 | 0.014 | 0.006 | 0.04 | 0.041 | 0.006 | 0.08 | 0.088 | 0.015 | 0.0076 | 0.407 | 0 | 200 | 411 | 585 | 22 | 68
CbV | 0.15 | 0.25 | 1.38 | 0.014 | 0.006 | 0.04 | 0.041 | 0.006 | 0.08 | 0.088 | 0.015 | 0.0076 | 0.407 | 0 | 300 | 399 | 583 | 20 | 67
CbV | 0.15 | 0.25 | 1.38 | 0.014 | 0.006 | 0.04 | 0.041 | 0.006 | 0.08 | 0.088 | 0.015 | 0.0076 | 0.407 | 0 | 350 | 395 | 573 | 24 | 68
CbV | 0.15 | 0.25 | 1.38 | 0.014 | 0.006 | 0.04 | 0.041 | 0.006 | 0.08 | 0.088 | 0.015 | 0.0076 | 0.407 | 0 | 400 | 360 | 517 | 24 | 72
CbV | 0.15 | 0.25 | 1.38 | 0.014 | 0.006 | 0.04 | 0.041 | 0.006 | 0.08 | 0.088 | 0.015 | 0.0076 | 0.407 | 0 | 450 | 312 | 442 | 28 | 75
CbV | 0.15 | 0.25 | 1.38 | 0.014 | 0.006 | 0.04 | 0.041 | 0.006 | 0.08 | 0.088 | 0.015 | 0.0076 | 0.407 | 0 | 500 | 265 | 378 | 39 | 79
CbV | 0.15 | 0.25 | 1.38 | 0.014 | 0.006 | 0.04 | 0.041 | 0.006 | 0.08 | 0.088 | 0.015 | 0.0076 | 0.407 | 0 | 550 | 229 | 330 | 39 | 78
CbV | 0.15 | 0.25 | 1.38 | 0.014 | 0.006 | 0.04 | 0.041 | 0.006 | 0.08 | 0.088 | 0.015 | 0.0076 | 0.407 | 0 | 600 | 185 | 270 | 31 | 77
CbW | 0.143 | 0.5 | 1.2 | 0.03 | 0.007 | 0.06 | 0.17 | 0.02 | 0.02 | 0.07 | 0.029 | 0.0068 | 0.409 | 0 | 27 | 488 | 601 | 27 | 77
CbW | 0.143 | 0.5 | 1.2 | 0.03 | 0.007 | 0.06 | 0.17 | 0.02 | 0.02 | 0.07 | 0.029 | 0.0068 | 0.409 | 0 | 100 | 463 | 569 | 24 | 78
CbW | 0.143 | 0.5 | 1.2 | 0.03 | 0.007 | 0.06 | 0.17 | 0.02 | 0.02 | 0.07 | 0.029 | 0.0068 | 0.409 | 0 | 200 | 445 | 585 | 22 | 72
CbW | 0.143 | 0.5 | 1.2 | 0.03 | 0.007 | 0.06 | 0.17 | 0.02 | 0.02 | 0.07 | 0.029 | 0.0068 | 0.409 | 0 | 300 | 425 | 604 | 25 | 74
CbW | 0.143 | 0.5 | 1.2 | 0.03 | 0.007 | 0.06 | 0.17 | 0.02 | 0.02 | 0.07 | 0.029 | 0.0068 | 0.409 | 0 | 350 | 420 | 599 | 28 | 76
CbW | 0.143 | 0.5 | 1.2 | 0.03 | 0.007 | 0.06 | 0.17 | 0.02 | 0.02 | 0.07 | 0.029 | 0.0068 | 0.409 | 0 | 400 | 407 | 530 | 30 | 82
CbW | 0.143 | 0.5 | 1.2 | 0.03 | 0.007 | 0.06 | 0.17 | 0.02 | 0.02 | 0.07 | 0.029 | 0.0068 | 0.409 | 0 | 450 | 356 | 468 | 32 | 84
CbW | 0.143 | 0.5 | 1.2 | 0.03 | 0.007 | 0.06 | 0.17 | 0.02 | 0.02 | 0.07 | 0.029 | 0.0068 | 0.409 | 0 | 500 | 328 | 416 | 38 | 89
CbW | 0.143 | 0.5 | 1.2 | 0.03 | 0.007 | 0.06 | 0.17 | 0.02 | 0.02 | 0.07 | 0.029 | 0.0068 | 0.409 | 0 | 550 | 256 | 328 | 46 | 91
CbW | 0.143 | 0.5 | 1.2 | 0.03 | 0.007 | 0.06 | 0.17 | 0.02 | 0.02 | 0.07 | 0.029 | 0.0068 | 0.409 | 0 | 600 | 193 | 279 | 54 | 91
CbX | 0.17 | 0.49 | 1.26 | 0.013 | 0.01 | 0.01 | 0.02 | 0.09 | 0.02 | 0.04 | 0.045 | 0.0025 | 0.429 | 0 | 27 | 537 | 672 | 22 | 71
CbX | 0.17 | 0.49 | 1.26 | 0.013 | 0.01 | 0.01 | 0.02 | 0.09 | 0.02 | 0.04 | 0.045 | 0.0025 | 0.429 | 0 | 100 | 508 | 640 | 19 | 69
CbX | 0.17 | 0.49 | 1.26 | 0.013 | 0.01 | 0.01 | 0.02 | 0.09 | 0.02 | 0.04 | 0.045 | 0.0025 | 0.429 | 0 | 200 | 532 | 666 | 18 | 68
CbX | 0.17 | 0.49 | 1.26 | 0.013 | 0.01 | 0.01 | 0.02 | 0.09 | 0.02 | 0.04 | 0.045 | 0.0025 | 0.429 | 0 | 300 | 461 | 634 | 21 | 70
CbX | 0.17 | 0.49 | 1.26 | 0.013 | 0.01 | 0.01 | 0.02 | 0.09 | 0.02 | 0.04 | 0.045 | 0.0025 | 0.429 | 0 | 350 | 465 | 632 | 26 | 80
CbX | 0.17 | 0.49 | 1.26 | 0.013 | 0.01 | 0.01 | 0.02 | 0.09 | 0.02 | 0.04 | 0.045 | 0.0025 | 0.429 | 0 | 400 | 413 | 566 | 28 | 83
CbX | 0.17 | 0.49 | 1.26 | 0.013 | 0.01 | 0.01 | 0.02 | 0.09 | 0.02 | 0.04 | 0.045 | 0.0025 | 0.429 | 0 | 450 | 411 | 519 | 24 | 83
CbX | 0.17 | 0.49 | 1.26 | 0.013 | 0.01 | 0.01 | 0.02 | 0.09 | 0.02 | 0.04 | 0.045 | 0.0025 | 0.429 | 0 | 500 | 394 | 478 | 25 | 88
CbX | 0.17 | 0.49 | 1.26 | 0.013 | 0.01 | 0.01 | 0.02 | 0.09 | 0.02 | 0.04 | 0.045 | 0.0025 | 0.429 | 0 | 550 | 335 | 415 | 24 | 87
CbX | 0.17 | 0.49 | 1.26 | 0.013 | 0.01 | 0.01 | 0.02 | 0.09 | 0.02 | 0.04 | 0.045 | 0.0025 | 0.429 | 0 | 600 | 234 | 330 | 37 | 84
CbY | 0.13 | 0.42 | 1.28 | 0.014 | 0.012 | 0.21 | 0.22 | 0.05 | 0.04 | 0.03 | 0.037 | 0.0072 | 0.424 | 0 | 27 | 476 | 603 | 27 | 76
CbY | 0.13 | 0.42 | 1.28 | 0.014 | 0.012 | 0.21 | 0.22 | 0.05 | 0.04 | 0.03 | 0.037 | 0.0072 | 0.424 | 0 | 100 | 451 | 567 | 24 | 76
CbY | 0.13 | 0.42 | 1.28 | 0.014 | 0.012 | 0.21 | 0.22 | 0.05 | 0.04 | 0.03 | 0.037 | 0.0072 | 0.424 | 0 | 200 | 426 | 569 | 24 | 74
CbY | 0.13 | 0.42 | 1.28 | 0.014 | 0.012 | 0.21 | 0.22 | 0.05 | 0.04 | 0.03 | 0.037 | 0.0072 | 0.424 | 0 | 300 | 410 | 607 | 27 | 70
CbY | 0.13 | 0.42 | 1.28 | 0.014 | 0.012 | 0.21 | 0.22 | 0.05 | 0.04 | 0.03 | 0.037 | 0.0072 | 0.424 | 0 | 350 | 391 | 580 | 29 | 75
CbY | 0.13 | 0.42 | 1.28 | 0.014 | 0.012 | 0.21 | 0.22 | 0.05 | 0.04 | 0.03 | 0.037 | 0.0072 | 0.424 | 0 | 400 | 378 | 532 | 29 | 79
CbY | 0.13 | 0.42 | 1.28 | 0.014 | 0.012 | 0.21 | 0.22 | 0.05 | 0.04 | 0.03 | 0.037 | 0.0072 | 0.424 | 0 | 450 | 359 | 473 | 30 | 82
CbY | 0.13 | 0.42 | 1.28 | 0.014 | 0.012 | 0.21 | 0.22 | 0.05 | 0.04 | 0.03 | 0.037 | 0.0072 | 0.424 | 0 | 500 | 325 | 405 | 32 | 85
CbY | 0.13 | 0.42 | 1.28 | 0.014 | 0.012 | 0.21 | 0.22 | 0.05 | 0.04 | 0.03 | 0.037 | 0.0072 | 0.424 | 0 | 550 | 253 | 341 | 38 | 84
CbY | 0.13 | 0.42 | 1.28 | 0.014 | 0.012 | 0.21 | 0.22 | 0.05 | 0.04 | 0.03 | 0.037 | 0.0072 | 0.424 | 0 | 600 | 193 | 276 | 50 | 78
CbZ | 0.16 | 0.41 | 1.48 | 0.014 | 0.01 | 0.02 | 0.02 | 0.01 | 0.03 | 0.08 | 0.033 | 0.0079 | 0.436 | 0 | 27 | 577 | 693 | 20 | 62
CbZ | 0.16 | 0.41 | 1.48 | 0.014 | 0.01 | 0.02 | 0.02 | 0.01 | 0.03 | 0.08 | 0.033 | 0.0079 | 0.436 | 0 | 100 | 546 | 663 | 17 | 60
CbZ | 0.16 | 0.41 | 1.48 | 0.014 | 0.01 | 0.02 | 0.02 | 0.01 | 0.03 | 0.08 | 0.033 | 0.0079 | 0.436 | 0 | 200 | 542 | 679 | 18 | 60
CbZ | 0.16 | 0.41 | 1.48 | 0.014 | 0.01 | 0.02 | 0.02 | 0.01 | 0.03 | 0.08 | 0.033 | 0.0079 | 0.436 | 0 | 300 | 483 | 664 | 18 | 59
CbZ | 0.16 | 0.41 | 1.48 | 0.014 | 0.01 | 0.02 | 0.02 | 0.01 | 0.03 | 0.08 | 0.033 | 0.0079 | 0.436 | 0 | 350 | 487 | 655 | 25 | 66
CbZ | 0.16 | 0.41 | 1.48 | 0.014 | 0.01 | 0.02 | 0.02 | 0.01 | 0.03 | 0.08 | 0.033 | 0.0079 | 0.436 | 0 | 400 | 452 | 583 | 24 | 71
CbZ | 0.16 | 0.41 | 1.48 | 0.014 | 0.01 | 0.02 | 0.02 | 0.01 | 0.03 | 0.08 | 0.033 | 0.0079 | 0.436 | 0 | 450 | 404 | 513 | 25 | 78
CbZ | 0.16 | 0.41 | 1.48 | 0.014 | 0.01 | 0.02 | 0.02 | 0.01 | 0.03 | 0.08 | 0.033 | 0.0079 | 0.436 | 0 | 500 | 360 | 450 | 31 | 83
CbZ | 0.16 | 0.41 | 1.48 | 0.014 | 0.01 | 0.02 | 0.02 | 0.01 | 0.03 | 0.08 | 0.033 | 0.0079 | 0.436 | 0 | 550 | 27 | 375 | 38 | 81
CbZ | 0.16 | 0.41 | 1.48 | 0.014 | 0.01 | 0.02 | 0.02 | 0.01 | 0.03 | 0.08 | 0.033 | 0.0079 | 0.436 | 0 | 600 | 198 | 313 | 30 | 77
CCA | 0.23 | 0.23 | 1.23 | 0.027 | 0.012 | 0.03 | 0.04 | 0.017 | 0.01 | 0.009 | 0.003 | 0.0111 | 0 | 0.0017 | 27 | 359 | 578 | 27 | 70
CCA | 0.23 | 0.23 | 1.23 | 0.027 | 0.012 | 0.03 | 0.04 | 0.017 | 0.01 | 0.009 | 0.003 | 0.0111 | 0 | 0.0017 | 100 | 371 | 558 | 20 | 65
CCA | 0.23 | 0.23 | 1.23 | 0.027 | 0.012 | 0.03 | 0.04 | 0.017 | 0.01 | 0.009 | 0.003 | 0.0111 | 0 | 0.0017 | 150 | 367 | 651 | 16 | 51
CCA | 0.23 | 0.23 | 1.23 | 0.027 | 0.012 | 0.03 | 0.04 | 0.017 | 0.01 | 0.009 | 0.003 | 0.0111 | 0 | 0.0017 | 200 | 358 | 690 | 17 | 45
CCA | 0.23 | 0.23 | 1.23 | 0.027 | 0.012 | 0.03 | 0.04 | 0.017 | 0.01 | 0.009 | 0.003 | 0.0111 | 0 | 0.0017 | 250 | 305 | 696 | 22 | 49
CCA | 0.23 | 0.23 | 1.23 | 0.027 | 0.012 | 0.03 | 0.04 | 0.017 | 0.01 | 0.009 | 0.003 | 0.0111 | 0 | 0.0017 | 300 | 290 | 677 | 27 | 59
CCA | 0.23 | 0.23 | 1.23 | 0.027 | 0.012 | 0.03 | 0.04 | 0.017 | 0.01 | 0.009 | 0.003 | 0.0111 | 0 | 0.0017 | 350 | 258 | 627 | 30 | 65
CCA | 0.23 | 0.23 | 1.23 | 0.027 | 0.012 | 0.03 | 0.04 | 0.017 | 0.01 | 0.009 | 0.003 | 0.0111 | 0 | 0.0017 | 400 | 243 | 572 | 29 | 67
CCA | 0.23 | 0.23 | 1.23 | 0.027 | 0.012 | 0.03 | 0.04 | 0.017 | 0.01 | 0.009 | 0.003 | 0.0111 | 0 | 0.0017 | 450 | 240 | 498 | 30 | 72
CCA | 0.23 | 0.23 | 1.23 | 0.027 | 0.012 | 0.03 | 0.04 | 0.017 | 0.01 | 0.009 | 0.003 | 0.0111 | 0 | 0.0017 | 500 | 181 | 416 | 33 | 79
CCA | 0.23 | 0.23 | 1.23 | 0.027 | 0.012 | 0.03 | 0.04 | 0.017 | 0.01 | 0.009 | 0.003 | 0.0111 | 0 | 0.0017 | 550 | 203 | 320 | 40 | 86
CCB | 0.22 | 0.22 | 1.24 | 0.021 | 0.008 | 0.03 | 0.05 | 0.017 | 0.01 | 0.005 | 0.005 | 0.0116 | 0 | 0.0017 | 27 | 382 | 580 | 28 | 70
CCB | 0.22 | 0.22 | 1.24 | 0.021 | 0.008 | 0.03 | 0.05 | 0.017 | 0.01 | 0.005 | 0.005 | 0.0116 | 0 | 0.0017 | 100 | 381 | 561 | 22 | 66
CCB | 0.22 | 0.22 | 1.24 | 0.021 | 0.008 | 0.03 | 0.05 | 0.017 | 0.01 | 0.005 | 0.005 | 0.0116 | 0 | 0.0017 | 150 | 372 | 650 | 18 | 49
CCB | 0.22 | 0.22 | 1.24 | 0.021 | 0.008 | 0.03 | 0.05 | 0.017 | 0.01 | 0.005 | 0.005 | 0.0116 | 0 | 0.0017 | 200 | 396 | 705 | 16 | 47
CCB | 0.22 | 0.22 | 1.24 | 0.021 | 0.008 | 0.03 | 0.05 | 0.017 | 0.01 | 0.005 | 0.005 | 0.0116 | 0 | 0.0017 | 250 | 326 | 710 | 22 | 48
CCB | 0.22 | 0.22 | 1.24 | 0.021 | 0.008 | 0.03 | 0.05 | 0.017 | 0.01 | 0.005 | 0.005 | 0.0116 | 0 | 0.0017 | 300 | 282 | 682 | 27 | 56
CCB | 0.22 | 0.22 | 1.24 | 0.021 | 0.008 | 0.03 | 0.05 | 0.017 | 0.01 | 0.005 | 0.005 | 0.0116 | 0 | 0.0017 | 350 | 268 | 632 | 28 | 65
CCB | 0.22 | 0.22 | 1.24 | 0.021 | 0.008 | 0.03 | 0.05 | 0.017 | 0.01 | 0.005 | 0.005 | 0.0116 | 0 | 0.0017 | 400 | 244 | 575 | 28 | 68
CCB | 0.22 | 0.22 | 1.24 | 0.021 | 0.008 | 0.03 | 0.05 | 0.017 | 0.01 | 0.005 | 0.005 | 0.0116 | 0 | 0.0017 | 450 | 224 | 500 | 29 | 72
CCB | 0.22 | 0.22 | 1.24 | 0.021 | 0.008 | 0.03 | 0.05 | 0.017 | 0.01 | 0.005 | 0.005 | 0.0116 | 0 | 0.0017 | 500 | 209 | 428 | 30 | 78
CCB | 0.22 | 0.22 | 1.24 | 0.021 | 0.008 | 0.03 | 0.05 | 0.017 | 0.01 | 0.005 | 0.005 | 0.0116 | 0 | 0.0017 | 550 | 200 | 328 | 40 | 86