## Steel_data_for_clustering
|  | Density | Hardness | Tensile Strength Ultimate | Yield Strength | Modulus of Elasticity | Poissons Ratio | %Elongation at Break | Thermal Conductivity | Specific Heat Capacity | Coefficient of Thermal Expansion | Electrical Resistivity
AISI 1006 Steel | cold drawn | 7.872 | 95 | 330 | 285 | 205 | 0.29 | 20 | 51.9 | 0.481 | 12.6 | 1.74e-05
AISI 1006 Steel | hot rolled | 7.872 | 86 | 295 | 165 | 200 | 0.29 | 30 | 51.9 | 0.481 | 12.6 | 1.74e-05
AISI 1020 Steel | cold rolled | 7.87 | 121 | 420 | 350 | 205 | 0.29 | 15 | 51.9 | 0.486 | 11.7 | 1.59e-05
AISI 1020 Steel | normalized | 7.87 | 131 | 440 | 345 | 200 | 0.29 | 35.8 | 51.9 | 0.486 | 11.7 | 1.59e-05
AISI 1020 Steel | annealed | 7.87 | 111 | 395 | 295 | 200 | 0.29 | 36.5 | 51.9 | 0.486 | 11.7 | 1.59e-05
AISI 1040 Steel | cold drawn | 7.845 | 170 | 585 | 515 | 200 | 0.29 | 12 | 51.9 | 0.486 | 11.3 | 1.71e-05
AISI 1040 Steel | annealed | 7.845 | 149 | 515 | 350 | 200 | 0.29 | 30 | 51.9 | 0.486 | 11.3 | 1.71e-05
AISI 1040 Steel | hot rolled | 7.845 | 149 | 525 | 290 | 200 | 0.29 | 18 | 51.9 | 0.486 | 11.3 | 1.71e-05
AISI 1040 Steel | normalized | 7.845 | 170 | 595 | 370 | 200 | 0.29 | 25 | 51.9 | 0.486 | 11.3 | 1.71e-05
AISI 1090 Steel | hot rolled | 7.87 | 248 | 841 | 460 | 200 | 0.29 | 10 | 51.9 | 0.472 | 11.5 | 1.74e-05
AISI 1095 Steel | annealed | 7.85 | 192 | 665 | 380 | 205 | 0.29 | 13 | 49.8 | 0.461 | 11 | 1.8e-05
AISI 1095 Steel | normalized | 7.85 | 293 | 1015 | 505 | 205 | 0.29 | 10 | 49.8 | 0.461 | 11 | 1.8e-05
AISI 1340 Steel | normalized | 7.87 | 248 | 834 | 558 | 200 | 0.29 | 22 | 51.9 | 0.472 | 11.5 | 1.74e-05
AISI 1340 Steel | oil quenched | 7.87 | 285 | 951 | 834 | 200 | 0.29 | 19.2 | 51.9 | 0.472 | 11.5 | 1.74e-05
AISI 1340 Steel | annealed | 7.87 | 207 | 703 | 434 | 200 | 0.29 | 25.5 | 51.9 | 0.472 | 11.5 | 1.74e-05
AISI 4140 Steel | normalized | 7.85 | 302 | 1020 | 655 | 205 | 0.29 | 17.7 | 42.6 | 0.473 | 12.2 | 2.2e-05
AISI 4140 Steel | oil quenched | 7.85 | 311 | 1075 | 986 | 205 | 0.29 | 15.5 | 42.6 | 0.473 | 12.2 | 2.2e-05
AISI 4140 Steel | annealed | 7.85 | 197 | 655 | 415 | 205 | 0.29 | 25.7 | 42.6 | 0.473 | 12.2 | 2.2e-05
AISI 4340 Steel | normalized | 7.85 | 363 | 1282 | 862 | 205 | 0.29 | 12.2 | 44.5 | 0.475 | 12.3 | 2.48e-05
AISI 4340 Steel | annealed | 7.85 | 217 | 745 | 470 | 205 | 0.29 | 22 | 44.5 | 0.475 | 12.3 | 2.48e-05
AISI 4340 Steel | oil quenched | 7.85 | 352 | 1207 | 1145 | 205 | 0.29 | 14.2 | 44.5 | 0.475 | 12.3 | 2.48e-05
AISI 5140 Steel | annealed | 7.85 | 167 | 570 | 295 | 205 | 0.29 | 28.6 | 44.6 | 0.452 | 12.6 | 2.28e-05
AISI 5140 Steel | normalized | 7.85 | 229 | 793 | 470 | 205 | 0.29 | 22.7 | 44.6 | 0.452 | 12.6 | 2.28e-05
AISI 5140 Steel | oil quenched | 7.85 | 293 | 972 | 841 | 205 | 0.29 | 18.5 | 44.6 | 0.452 | 12.6 | 2.28e-05
AISI 8630 Steel | annealed | 7.85 | 156 | 565 | 370 | 205 | 0.29 | 29 | 46.6 | 0.475 | 12.2 | 2.34e-05
AISI 8630 Steel | normalized | 7.85 | 187 | 650 | 425 | 205 | 0.29 | 23.5 | 46.6 | 0.475 | 12.2 | 2.34e-05
AISI 8630 Steel | water quenched | 7.85 | 293 | 1015 | 910 | 205 | 0.29 | 16.2 | 46.6 | 0.475 | 12.2 | 2.34e-05
Stainless Steel 17-7 PH | cold rolled | 7.8 | 378 | 1380 | 1210 | 204 | 0.27 | 1 | 16.4 | 0.46 | 11 | 8.3e-05
Stainless Steel 17-7 PH | precipitation hardened | 7.8 | 433 | 1650 | 1590 | 204 | 0.27 | 1 | 16.4 | 0.46 | 11 | 8.3e-05
Stainless Steel 302 | 25% hardened | 7.86 | 261 | 860 | 515 | 193 | 0.25 | 12 | 16.2 | 0.5 | 17.2 | 7.2e-05
Stainless Steel 302 | annealed | 7.86 | 147 | 620 | 275 | 193 | 0.25 | 55 | 16.2 | 0.5 | 17.2 | 7.2e-05
Stainless Steel 316 | annealed | 8 | 143 | 580 | 290 | 193 | 0.27 | 50 | 16.3 | 0.5 | 16 | 7.4e-05
Stainless Steel 405 | annealed | 7.8 | 150 | 448 | 276 | 200 | 0.27 | 30 | 27 | 0.46 | 10.8 | 6e-05
Stainless Steel 434 | annealed | 7.8 | 164 | 517 | 345 | 200 | 0.27 | 25 | 26.1 | 0.46 | 10.4 | 6e-05

## normalized_data
|  | Density | Hardness | Tensile Strength Ultimate | Yield Strength | Modulus of Elasticity | Poissons Ratio | %Elongation at Break | Thermal Conductivity | Specific Heat Capacity | Coefficient of Thermal Expansion | Electrical Resistivity
AISI 1006 Steel | cold drawn | 0.5464554 | -1.398398 | -1.34933 | -0.8022114 | 0.823144 | 0.4666663 | -0.1574997 | 0.7464659 | 0.480414 | 0.2497485 | -0.5995336
AISI 1006 Steel | hot rolled | 0.5464554 | -1.501064 | -1.460122 | -1.174526 | -0.5354432 | 0.4666663 | 0.7090035 | 0.7464659 | 0.480414 | 0.2497485 | -0.5995336
AISI 1020 Steel | cold rolled | 0.4859359 | -1.101809 | -1.064438 | -0.6005407 | 0.823144 | 0.4666663 | -0.5907513 | 0.7464659 | 0.8602762 | -0.3205727 | -0.6677993
AISI 1020 Steel | normalized | 0.4859359 | -0.9877363 | -1.001128 | -0.6160538 | -0.5354432 | 0.4666663 | 1.211575 | 0.7464659 | 0.8602762 | -0.3205727 | -0.6677993
AISI 1020 Steel | annealed | 0.4859359 | -1.215882 | -1.143574 | -0.7711851 | -0.5354432 | 0.4666663 | 1.272231 | 0.7464659 | 0.8602762 | -0.3205727 | -0.6677993
AISI 1040 Steel | cold drawn | -0.2705577 | -0.5428524 | -0.5421342 | -0.08860735 | -0.5354432 | 0.4666663 | -0.8507022 | 0.7464659 | 0.8602762 | -0.5740488 | -0.6131867
AISI 1040 Steel | annealed | -0.2705577 | -0.7824053 | -0.7637174 | -0.6005407 | -0.5354432 | 0.4666663 | 0.7090035 | 0.7464659 | 0.8602762 | -0.5740488 | -0.6131867
AISI 1040 Steel | hot rolled | -0.2705577 | -0.7824053 | -0.7320627 | -0.7866982 | -0.5354432 | 0.4666663 | -0.3308003 | 0.7464659 | 0.8602762 | -0.5740488 | -0.6131867
AISI 1040 Steel | normalized | -0.2705577 | -0.5428524 | -0.5104794 | -0.5384881 | -0.5354432 | 0.4666663 | 0.2757519 | 0.7464659 | 0.8602762 | -0.5740488 | -0.6131867
AISI 1090 Steel | hot rolled | 0.4859359 | 0.3469155 | 0.2682275 | -0.2592518 | -0.5354432 | 0.4666663 | -1.024003 | 0.7464659 | -0.203338 | -0.4473107 | -0.5995336
AISI 1095 Steel | annealed | -0.119259 | -0.2918922 | -0.2888962 | -0.5074619 | 0.823144 | 0.4666663 | -0.7640519 | 0.5803261 | -1.039035 | -0.7641559 | -0.5722273
AISI 1095 Steel | normalized | -0.119259 | 0.8602432 | 0.8190201 | -0.1196336 | 0.823144 | 0.4666663 | -1.024003 | 0.5803261 | -1.039035 | -0.7641559 | -0.5722273
AISI 1340 Steel | normalized | 0.4859359 | 0.3469155 | 0.2460691 | 0.04480557 | -0.5354432 | 0.4666663 | 0.01580094 | 0.7464659 | -0.203338 | -0.4473107 | -0.5995336
AISI 1340 Steel | oil quenched | 0.4859359 | 0.7689849 | 0.6164297 | 0.9011304 | -0.5354432 | 0.4666663 | -0.2268199 | 0.7464659 | -0.203338 | -0.4473107 | -0.5995336
AISI 1340 Steel | annealed | 0.4859359 | -0.120783 | -0.1686081 | -0.3399201 | -0.5354432 | 0.4666663 | 0.319077 | 0.7464659 | -0.203338 | -0.4473107 | -0.5995336
AISI 4140 Steel | normalized | -0.119259 | 0.9629087 | 0.8348475 | 0.3457603 | 0.823144 | 0.4666663 | -0.3567954 | 0.01070369 | -0.1273656 | -0.00372759 | -0.3901854
AISI 4140 Steel | oil quenched | -0.119259 | 1.065574 | 1.008949 | 1.37273 | 0.823144 | 0.4666663 | -0.5474261 | 0.01070369 | -0.1273656 | -0.00372759 | -0.3901854
AISI 4140 Steel | annealed | -0.119259 | -0.2348558 | -0.3205509 | -0.39887 | 0.823144 | 0.4666663 | 0.3364071 | 0.01070369 | -0.1273656 | -0.00372759 | -0.3901854
AISI 4340 Steel | normalized | -0.119259 | 1.658753 | 1.664202 | 0.9880039 | 0.823144 | 0.4666663 | -0.8333722 | 0.1610207 | 0.02457932 | 0.05964143 | -0.2627561
AISI 4340 Steel | annealed | -0.119259 | -0.006710165 | -0.03565815 | -0.2282255 | 0.823144 | 0.4666663 | 0.01580094 | 0.1610207 | 0.02457932 | 0.05964143 | -0.2627561
AISI 4340 Steel | oil quenched | -0.119259 | 1.533273 | 1.426791 | 1.866047 | 0.823144 | 0.4666663 | -0.6600715 | 0.1610207 | 0.02457932 | 0.05964143 | -0.2627561
AISI 5140 Steel | annealed | -0.119259 | -0.5770742 | -0.5896163 | -0.7711851 | 0.823144 | 0.4666663 | 0.587693 | 0.1689321 | -1.722787 | 0.2497485 | -0.353777
AISI 5140 Steel | normalized | -0.119259 | 0.1301772 | 0.1162847 | -0.2282255 | 0.823144 | 0.4666663 | 0.07645616 | 0.1689321 | -1.722787 | 0.2497485 | -0.353777
AISI 5140 Steel | oil quenched | -0.119259 | 0.8602432 | 0.6829047 | 0.9228488 | 0.823144 | 0.4666663 | -0.2874752 | 0.1689321 | -1.722787 | 0.2497485 | -0.353777
AISI 8630 Steel | annealed | -0.119259 | -0.7025543 | -0.6054437 | -0.5384881 | 0.823144 | 0.4666663 | 0.6223531 | 0.3271606 | 0.02457932 | -0.00372759 | -0.3264707
AISI 8630 Steel | normalized | -0.119259 | -0.3489286 | -0.3363783 | -0.3678437 | 0.823144 | 0.4666663 | 0.1457764 | 0.3271606 | 0.02457932 | -0.00372759 | -0.3264707
AISI 8630 Steel | water quenched | -0.119259 | 0.8602432 | 0.8190201 | 1.13693 | 0.823144 | 0.4666663 | -0.4867709 | 0.3271606 | 0.02457932 | -0.00372759 | -0.3264707
Stainless Steel 17-7 PH | cold rolled | -1.632246 | 1.829862 | 1.974419 | 2.067718 | 0.5514265 | -1.296295 | -1.803856 | -2.062089 | -1.115007 | -0.7641559 | 2.385954
Stainless Steel 17-7 PH | precipitation hardened | -1.632246 | 2.457263 | 2.829097 | 3.246716 | 0.5514265 | -1.296295 | -1.803856 | -2.062089 | -1.115007 | -0.7641559 | 2.385954
Stainless Steel 302 | 25% hardened | 0.1833385 | 0.4952102 | 0.3283715 | -0.08860735 | -2.437465 | -3.059257 | -0.8507022 | -2.077912 | 1.923891 | 3.164724 | 1.885338
Stainless Steel 302 | annealed | 0.1833385 | -0.8052198 | -0.4313425 | -0.8332376 | -2.437465 | -3.059257 | 2.875261 | -2.077912 | 1.923891 | 3.164724 | 1.885338
Stainless Steel 316 | annealed | 4.419703 | -0.850849 | -0.5579615 | -0.7866982 | -2.437465 | -1.296295 | 2.44201 | -2.07 | 1.923891 | 2.404295 | 1.976359
Stainless Steel 405 | annealed | -1.632246 | -0.770998 | -0.9758043 | -0.830135 | -0.5354432 | -1.296295 | 0.7090035 | -1.223478 | -1.115007 | -0.8908939 | 1.339213
Stainless Steel 434 | annealed | -1.632246 | -0.6112961 | -0.7573865 | -0.6160538 | -0.5354432 | -1.296295 | 0.2757519 | -1.294681 | -1.115007 | -1.14437 | 1.339213
Mean |  | 7.853941 | 217.5882 | 756.2647 | 543.5588 | 201.9706 | 0.2847059 | 21.81765 | 42.46471 | 0.4746765 | 12.20588 | 3.057353e-05
Stdev |  | 0.0330472 | 87.66331 | 315.9083 | 322.3076 | 3.680294 | 0.01134455 | 11.54064 | 12.63995 | 0.01316267 | 1.578058 | 2.197296e-05
Mean, normalized | (should be 0) | -3.892311e-15 | -3.918434e-17 | 0 | 1.567374e-16 | 4.24497e-16 | 1.606558e-15 | 8.000137e-17 | 1.423698e-15 | 2.298815e-15 | 3.330669e-16 | 4.049049e-16
Stdev, normalized | (should be 1) | 1 | 1 | 1 | 1 | 1 | 1 | 1 | 1 | 1 | 1 | 1